## FRD data
LLAMAS Polymicro round fiber FRD test bonded to fiber plug plate with buffer-on cleaving
diameter |  |  | 110 / 154 / 170
buffer |  |  | polyamide
geometry |  |  | round
length |  |  | 3.0m
manufacturer |  |  | Polymicro
end processing |  |  | cleave, both ends - for fiber "A" input end was stripped then cleaved, other end -as both ends of fiber "Bx"- were cleaved through buffer
pinhole |  |  | 100 um, 50um
holder |  |  | input: bonded in 500um hole with 6 support fibers, using Norland 65; output: bare fiber in V-groove, hold with magnetic blocks
notes |  |  | cleaved at 210g tension
50um pinhole, centered
F/4.4 INPUT | measured power |  | throughput
wavelength | A | B | A | B
unit | uW | uW | % | %
baseline | 5.019 | 5.028
background | 0.0298 | 0.02856
F # OUTPUT
2 | 5.019 | 5.028 | 100% | 100%
3 | 5.011 | 5.028 | 99.84% | 100%
3.5 | 4.875 | 4.795 | 97.11% | 95.34%
4 | 4.541 | 4.455 | 90.42% | 88.54%
4.5 | 3.942 | 3.939 | 78.41% | 78.22%
5 | 3.354 | 3.357 | 66.63% | 66.58%
6 | 2.542 | 2.575 | 50.35% | 50.93%
100um pinhole, centered
F/4.4 INPUT | measured power |  | throughput
wavelength | A | B | A | B
unit | uW | uW | % | %
baseline | 20.03 | 20.05
background | 0.02912 | 0.02853
F # OUTPUT
2 | 20.03 | 20.05 | 100% | 100%
3 | 20.01 | 20.02 | 99.9% | 99.85%
3.5 | 19.52 | 19.32 | 97.45% | 96.35%
4 | 18.37 | 17.95 | 91.7% | 89.51%
4.5 | 16.24 | 16.06 | 81.05% | 80.07%
5 | 13.55 | 13.89 | 67.6% | 69.23%
6 | 10.03 | 10.45 | 50% | 52.05%
Reference FRD test data: average of 100 fibers measured in a free-free setting (magnetic hold-down onto V-blocks, both end were floating over edge of V-blocks) and using the older version of the fiber with only 11um thick buffer (110/132/150)

## sample of 10, stripped
STRIPPED, CLEAVED AT 210G -- free-free measurements | [14 empty] | redo at higher tension
bckgr [uW] | Input f-number | 10 | 9 | 8 | 7 | 6 | 5 | 4 | 3 | 2 | 1 |  | AVE | STDEV | #1 @ 260g | diff [uW]
0.037 | 2 | 39.48 | 39.05 | 38.98 | 39.81 | 40.12 | 37.68 | 39.91 | 39.75 | 38.15 | 40.3 |  | 39.323 | 0.8593285 | 39.62 | -0.68
| 3 | 39.38 | 38.99 | 38.93 | 39.69 | 40.05 | 37.61 | 39.86 | 39.69 | 38.04 | 40.25 |  | 39.249 | 0.8653766 | 39.52 | -0.73
| 3.5 | 38.89 | 38.26 | 36.83 | 39.11 | 39.22 | 36.8 | 38.96 | 38.86 | 36.91 | 39.61 |  | 38.345 | 1.087313 | 38.51 | -1.1
| 4 | 37.23 | 36.63 | 33.54 | 37.18 | 37.1 | 35.21 | 36.82 | 36.41 | 34.67 | 37.79 |  | 36.258 | 1.347251 | 36.61 | -1.18
| 4.5 | 33.48 | 32.54 | 29.45 | 32.98 | 23.65 | 31.82 | 32.89 | 32.4 | 30.41 | 34.15 |  | 31.377 | 3.053617 | 32.78 | -1.37
| 5 | 28.33 | 27.27 | 25.39 | 27.55 | 27.87 | 26.9 | 27.77 | 28.34 | 26.13 | 28.9 |  | 27.445 | 1.068667 | 27.78 | -1.12
| 6 | 20.47 | 20.12 | 19.58 | 20.42 | 20.52 | 20.52 | 20.77 | 21.63 | 19.07 | 21.87 |  | 20.497 | 0.8346929 | 20.61 | -1.26
[12 empty] | MEDIAN | AVERAGE | SCATTER |  | diff in FRD
| 3 | 99.84% | 99.94% | 99.97% | 99.79% | 99.92% | 99.91% | 99.97% | 99.94% | 99.81% | 99.97% | 99.93% | 99.91% | 0.06745% | 99.84% | -0.1271%
| 3.5 | 98.6% | 98.07% | 94.57% | 98.33% | 97.85% | 97.76% | 97.71% | 97.85% | 96.84% | 98.38% | 97.85% | 97.6% | 1.167% | 97.29% | -1.119%
| 4 | 94.39% | 93.89% | 86.13% | 93.48% | 92.56% | 93.54% | 92.34% | 91.68% | 90.97% | 93.86% | 93.02% | 92.28% | 2.417% | 92.49% | -1.48%
| 4.5 | 84.88% | 83.41% | 75.62% | 82.92% | 59% | 84.53% | 82.49% | 81.59% | 79.79% | 84.82% | 82.7% | 79.9% | 7.863% | 82.81% | -2.42%
| 5 | 71.83% | 69.9% | 65.2% | 69.27% | 69.53% | 71.46% | 69.65% | 71.36% | 68.56% | 71.78% | 69.77% | 69.85% | 2.008% | 70.18% | -2.275%
| 6 | 51.9% | 51.57% | 50.28% | 51.34% | 51.19% | 54.51% | 52.09% | 54.47% | 50.04% | 54.32% | 51.74% | 52.17% | 1.686% | 52.07% | -4.321%
Notes: | #8 had a bad, highly structured and diffuse edged farf-field pattern

## sample of 10, buffer-on
BUFFER-ON, CLEAVED AT 210G -- free-free measurements
bckgr [uW] | Input f-number | 10 | 9 | 8 | 7 | 6 | 5 | 4 | 3 | 2 | 1 |  | AVE | STDEV
0.038 | 2 | 41.38 | 41.26 | 41.3 | 41.24 | 41.1 | 41.41 | 41.4 | 41.27 | 41.16 | 41.24 |  | 41.276 | 0.101127
| 3 | 41.36 | 41.23 | 41.27 | 41.21 | 41.09 | 41.38 | 41.36 | 41.25 | 41.14 | 41.23 |  | 41.252 | 0.0951957
| 3.5 | 41.28 | 41.11 | 41.17 | 41.15 | 40.99 | 41.28 | 41.29 | 41.18 | 40.99 | 41.15 |  | 41.159 | 0.1088781
| 4 | 40.95 | 40.55 | 40.54 | 40.81 | 40.04 | 40.54 | 40.75 | 40.61 | 39.86 | 40.56 |  | 40.521 | 0.333215
| 4.5 | 37.68 | 37.13 | 37.1 | 37.8 | 36.55 | 36.78 | 37.5 | 37.57 | 35.67 | 37.39 |  | 37.117 | 0.6445679
| 5 | 31.02 | 30.78 | 31.49 | 30.84 | 31.03 | 30.83 | 30.82 | 31.6 | 30.04 | 31.45 |  | 30.99 | 0.4545816
| 6 | 22.22 | 21.97 | 23.15 | 22.38 | 22.29 | 22.06 | 21.48 | 22.54 | 21.86 | 22.95 |  | 22.29 | 0.4996666
[12 empty] | MEDIAN | AVERAGE | SCATTER
| 3 | 100% | 100% | 100% | 100% | 100.1% | 100% | 100% | 100% | 100% | 100.1% | 100% | 100% | 0.02349%
| 3.5 | 99.85% | 99.73% | 99.78% | 99.87% | 99.82% | 99.78% | 99.83% | 99.87% | 99.68% | 99.87% | 99.83% | 99.81% | 0.06686%
| 4 | 99.05% | 98.37% | 98.25% | 99.05% | 97.51% | 97.99% | 98.52% | 98.49% | 96.93% | 98.44% | 98.41% | 98.26% | 0.6511%
| 4.5 | 91.14% | 90.07% | 89.91% | 91.74% | 89.01% | 88.9% | 90.66% | 91.12% | 86.74% | 90.75% | 90.37% | 90.01% | 1.468%
| 5 | 75.03% | 74.67% | 76.32% | 74.85% | 75.57% | 74.52% | 74.51% | 76.64% | 73.05% | 76.33% | 74.94% | 75.15% | 1.09%
| 6 | 53.75% | 53.3% | 56.1% | 54.32% | 54.28% | 53.32% | 51.93% | 54.67% | 53.16% | 55.7% | 54.02% | 54.05% | 1.244%
Notes: | much more consistent bare throughput/efficiency values (see f/2 AVE and STDEV)