## AS-BUILT vs DESIGN
LLAMAS Prototype Blue Camera optics -- Design vs. As-Built comparison | [8 empty] | these fields have different units (um instead of fringes for irregularity of ASPheres; fringes of power for radius instead of mm)
these fields are out of the proposed tolerance range
STAT
|  | L1 - fr. ASP | L1 - rea PL | L2 - front | L2 - rear | L3 - front | L3 - rear | L4 - front | L4 - rear PL | L5 - fr. PL | L5 - rear | L6 - front | L6 - rear | L7 - front | L7 - rear PL | L8 - front | L8 - rea ASP
Radius [mm] | nominal | 110.446 | 6 | 91.221 | 177.446 | 512.67 | 100.957 | 84.97 | 6 | 6 | 153.566 | 111.392 | 108.689 | 108.689 | 6 | 304.071 | 67.687 | SP rad AVE | SP rad RMS | PL rad AVE | PL rad RMS
| as-built | 110.446 | 0.796 | 91.225 | 177.491 | 512.52 | 100.952 | 84.975 | 3.784 | 0.567 | 153.578 | 111.398 | 108.699 | 108.671 | 1.263 | 303.973 | 67.687 |  |  | 1.6025 | 1.482892 | [fr]
| diff. | 0 | 5.204 | 0.004 | 0.045 | -0.15 | -0.005 | 0.005 | 2.216 | 5.433 | 0.012 | 0.006 | 0.01 | -0.018 | 4.737 | -0.098 | 0 | -0.002497% | 0.01827% |  |  | [%]
Irregularity [fr] | nominal | 1 | 0.75 | 0.75 | 0.75 | 0.75 | 0.75 | 0.75 | 0.75 | 0.75 | 0.75 | 0.75 | 0.75 | 0.75 | 0.75 | 0.75 | 1 | SP irr AVE | SP irr RMS | ASP irr AVE | ASP irr RMS
| as-built | 0.783 | 0.382 | 0.549 | 0.364 | 0.296 | 0.213 | 0.177 | 0.235 | 0.236 | 0.353 | 0.269 | 0.409 | 0.175 | 0.387 | 0.571 | 1.035 | 0.3297143 | 0.1252016 | 0.909 | 0.1781909 | [fr]
| margin | 0.217 | 0.368 | 0.201 | 0.386 | 0.454 | 0.537 | 0.573 | 0.515 | 0.514 | 0.397 | 0.481 | 0.341 | 0.575 | 0.363 | 0.179 | -0.035
Roughness [A] | nominal | 10 | 10 | 10 | 10 | 10 | 10 | 10 | 10 | 10 | 10 | 10 | 10 | 10 | 10 | 10 | 10 | SP rough AVE | SP rough RMS | ASP rough AVE | ASP rough RMS
| as-built | 8.036 | 4.248 | 4.266 | 3.493 | 4.682 | 4.146 | 3.656 | 3.9 | 4.565 | 7.14 | 4.591 | 5.349 | 3.351 | 4.008 | 5.29 | 5.248 | 4.4775 | 0.9705379 | 6.642 | 1.971414 | [A]
| margin | 1.964 | 5.752 | 5.734 | 6.507 | 5.318 | 5.854 | 6.344 | 6.1 | 5.435 | 2.86 | 5.409 | 4.651 | 6.649 | 5.992 | 4.71 | 4.752
Central Thick. [mm] | nominal | 10 |  | 4 |  | 20 |  | 25 |  | 5 |  | 8 |  | 24 |  | 6
| as-built | 10.069 |  | 4.064 |  | 20.077 |  | 25.032 |  | 5.053 |  | 8.074 |  | 24.075 |  | 6.055 |  | AVE | RMS
| diff. | 0.069 |  | 0.064 |  | 0.077 |  | 0.032 |  | 0.053 |  | 0.074 |  | 0.075 |  | 0.055 |  | 0.062375 | 0.01521219 | [mm]
Diameter [mm] | nominal | 70 |  | 70 |  | 98 |  | 94.9 |  | 95 |  | 69.9 |  | 70 |  | 60
| as-built | 70 |  | 70.009 |  | 98.002 |  | 94.9 |  | 95.003 |  | 69.01 |  | 70.014 |  | 60.012 |  | AVE | RMS
| diff. | 0 |  | 0.009 |  | 0.002 |  | 0 |  | 0.003 |  | -0.89 |  | 0.014 |  | 0.012 |  | 0.005714286 | 0.005851333 | [mm]
EDT [mm] | nominal | 0.01 |  | 0.01 |  | 0.01 |  | 0.01 |  | 0.01 |  | 0.01 |  | 0.01 |  | 0.01 |  | AVE | RMS
| as-built | 0.004 |  | 0.002 |  | 0.001 |  | 0.006 |  | 0.005 |  | 0.005 |  | 0.006 |  | 0.003 |  | 0.004 | 0.00185164 | [mm]
| margin | 0.006 |  | 0.008 |  | 0.009 |  | 0.004 |  | 0.005 |  | 0.005 |  | 0.004 |  | -0.007
SAG [mm] if applicable | nominal | n/a | n/a | 6.178 | n/a |  | n/a | n/a | n/a | n/a | 6 |  | n/a |  | n/a | 1.029 | 4.2
| as-built | n/a | n/a | 6.182 | n/a |  | n/a | n/a | n/a | n/a | 6.08 |  | n/a |  | n/a | 1.036 | 4.273 | AVE | RMS
| diff. |  |  | 0.004 | [6 empty] | 0.08 |  |  |  |  | 0.007 | 0.073 | 0.041 | 0.04303874 | [mm]
OAH [mm] if applicable | nominal | n/a |  | n/a |  | 17 |  | n/a |  | 11 |  | n/a |  | n/a |  | 11.23
| as-built | n/a |  | n/a |  | 17.007 |  | n/a |  | 11.133 |  | n/a |  | n/a |  | 11.364
| diff. |  |  |  |  | 0.007 |  |  |  | 0.133 | [5 empty] | 0.134
SFRO [mm] (Surface to Flat RunOut) | nominal | 0.01 | n/a | n/a | 0.02 | n/a | 0.02 | 0.01 | n/a | n/a | 0.02 | n/a | n/a | 0.01 | n/a | n/a | 0.02 | AVE | RMS
| as-built | 0.004 | n/a | n/a | 0.002 | n/a | 0.002 | 0.006 | n/a | n/a | 0.004 | n/a | n/a | 0.006 | n/a | n/a | 0.003 | 0.003857143 | 0.001788854 | [mm]
| margin | 0.006 |  |  | 0.018 |  | 0.018 | 0.004 |  |  | 0.016 |  |  | 0.004 |  |  | 0.017
PV max/min [fringes] FRONT | max/min | 0.389 | -0.394 | 0.363 | -0.186 | 0.138 | -0.158 | 0.0905 | -0.0867 | 0.1064 | -0.1294 | 0.0811 | -0.1878 | 0.0879 | -0.1068 | 0.4035 | -0.1678
PV max/min [fringes] REAR | max/min | 0.213 | -0.169 | 0.198 | -0.166 | 0.091 | -0.123 | 0.0801 | -0.155 | 0.2247 | 0.1281 | 0.2724 | 0.1363 | 0.1166 | 0.2707 | 2.0863 | -1.1843
Mid-Spatial max/min [um] for Asphere, and RMS value [um] | max/min | 0.131 | -0.119 | [12 empty] | 1.2377 | -0.9637
| RMS | 0.029 | [13 empty] | 0.162
Coating Run # |  | H-2677C | H-2681C | H-2666C | H-2671C | H-2677C | H-2681C | H-2677C | n/a | n/a | H-2666C | H-2675C | n/a | n/a | H-2677C | H-2677C | H-2681C | SUM | overall AR coating performance (all coated surfaces)
Coating Perfroamnce: Reflection [%] | 340 | 1.641% | 1.629% | 1.096% | 1.383% | 1.641% | 1.629% | 1.641% |  |  | 1.096% | 1.553% |  |  | 1.641% | 1.641% | 1.629% | 83.22%
| 360 | 0.4009% | 0.4461% | 0.04928% | 0.1373% | 0.4009% | 0.4461% | 0.4009% |  |  | 0.04928% | 0.2764% |  |  | 0.4009% | 0.4009% | 0.4461% | 96.21%
| 380 | 0.1908% | 0.2551% | 0.2202% | 0.1057% | 0.1908% | 0.2551% | 0.1908% |  |  | 0.2202% | 0.06114% |  |  | 0.1908% | 0.1908% | 0.2551% | 97.7%
| 400 | 0.2827% | 0.3419% | 0.6139% | 0.3904% | 0.2827% | 0.3419% | 0.2827% |  |  | 0.6139% | 0.1635% |  |  | 0.2827% | 0.2827% | 0.3419% | 95.86%
| 420 | 0.361% | 0.4109% | 0.8365% | 0.5695% | 0.361% | 0.4109% | 0.361% |  |  | 0.8365% | 0.2744% |  |  | 0.361% | 0.361% | 0.4109% | 94.58%
| 440 | 0.3793% | 0.4179% | 0.8412% | 0.5883% | 0.3793% | 0.4179% | 0.3793% |  |  | 0.8412% | 0.3276% |  |  | 0.3793% | 0.3793% | 0.4179% | 94.4%
| 460 | 0.3414% | 0.3628% | 0.6872% | 0.4867% | 0.3414% | 0.3628% | 0.3414% |  |  | 0.6872% | 0.355% |  |  | 0.3414% | 0.3414% | 0.3628% | 95.1%
| 480 | 0.2918% | 0.3037% | 0.4801% | 0.3566% | 0.2918% | 0.3037% | 0.2918% |  |  | 0.4801% | 0.393% |  |  | 0.2918% | 0.2918% | 0.3037% | 96%
| 500 | 0.2657% | 0.265% | 0.2889% | 0.2474% | 0.2657% | 0.265% | 0.2657% |  |  | 0.2889% | 0.4843% |  |  | 0.2657% | 0.2657% | 0.265% | 96.62%
| 520 | 0.2868% | 0.272% | 0.1766% | 0.2134% | 0.2868% | 0.272% | 0.2868% |  |  | 0.1766% | 0.6447% |  |  | 0.2868% | 0.2868% | 0.272% | 96.59%
| 540 | 0.3661% | 0.3377% | 0.1602% | 0.268% | 0.3661% | 0.3377% | 0.3661% |  |  | 0.1602% | 0.8796% |  |  | 0.3661% | 0.3661% | 0.3377% | 95.77%
| 560 | 0.503% | 0.4608% | 0.2444% | 0.4186% | 0.503% | 0.4608% | 0.503% |  |  | 0.2444% | 1.183% |  |  | 0.503% | 0.503% | 0.4608% | 94.17%
| 580 | 0.693% | 0.638% | 0.4299% | 0.6542% | 0.693% | 0.638% | 0.693% |  |  | 0.4299% | 1.541% |  |  | 0.693% | 0.693% | 0.638% | 91.88%
R_avg on 350-570nm [%] |  | 0.34 | 0.36 | 0.42 | 0.35 | 0.34 |  | 0.34 |  |  | 0.42 | 0.47 |  |  | 0.34 | 0.34 | 0.36
DOUBLET OAH [mm] | nominal | [7 empty] | 36 |  |  |  | 32
| as-built | [7 empty] | 36.199 |  |  |  | 32.164
| diff. | [7 empty] | 0.199 |  |  |  | 0.164
DOUBLET SFRO [mm] | nominal | [7 empty] | 0.025 |  |  |  | 0.025
| as-built | [7 empty] | 0.002 |  |  |  | 0.002
| margin | [7 empty] | 0.023 |  |  |  | 0.023
cement thickness | [mm] | [7 empty] | 0.028 |  |  |  | 0.015
| 340 | 0.98358605 | 0.98371 | 0.9890416 | 0.98617461 | 0.98358605 | 0.98371 | 0.98358605 | 1 | 1 | 0.9890416 | 0.98446958 | 1 | 1 | 0.98358605 | 0.98358605 | 0.98371 | 0.8322394
| 360 | 0.99599113 | 0.99553913 | 0.99950716 | 0.99862749 | 0.99599113 | 0.99553913 | 0.99599113 | 1 | 1 | 0.99950716 | 0.99723617 | 1 | 1 | 0.99599113 | 0.99599113 | 0.99553913 | 0.9621122
| 380 | 0.99809226 | 0.99744944 | 0.99779784 | 0.9989426 | 0.99809226 | 0.99744944 | 0.99809226 | 1 | 1 | 0.99779784 | 0.9993886 | 1 | 1 | 0.99809226 | 0.99809226 | 0.99744944 | 0.9769811
| 400 | 0.99717278 | 0.99658088 | 0.99386069 | 0.996096 | 0.99717278 | 0.99658088 | 0.99717278 | 1 | 1 | 0.99386069 | 0.99836482 | 1 | 1 | 0.99717278 | 0.99717278 | 0.99658088 | 0.9585863
| 420 | 0.99638963 | 0.99589133 | 0.99163528 | 0.99430529 | 0.99638963 | 0.99589133 | 0.99638963 | 1 | 1 | 0.99163528 | 0.99725636 | 1 | 1 | 0.99638963 | 0.99638963 | 0.99589133 | 0.9458284
| 440 | 0.99620697 | 0.9958213 | 0.99158841 | 0.99411686 | 0.99620697 | 0.9958213 | 0.99620697 | 1 | 1 | 0.99158841 | 0.99672385 | 1 | 1 | 0.99620697 | 0.99620697 | 0.9958213 | 0.9439898
| 460 | 0.99658583 | 0.9963725 | 0.99312844 | 0.9951326 | 0.99658583 | 0.9963725 | 0.99658583 | 1 | 1 | 0.99312844 | 0.99645008 | 1 | 1 | 0.99658583 | 0.99658583 | 0.9963725 | 0.9510122
| 480 | 0.99708195 | 0.99696252 | 0.9951986 | 0.99643382 | 0.99708195 | 0.99696252 | 0.99708195 | 1 | 1 | 0.9951986 | 0.99607042 | 1 | 1 | 0.99708195 | 0.99708195 | 0.99696252 | 0.9599504
| 500 | 0.99734269 | 0.99734998 | 0.99711082 | 0.99752628 | 0.99734269 | 0.99734998 | 0.99734269 | 1 | 1 | 0.99711082 | 0.99515739 | 1 | 1 | 0.99734269 | 0.99734269 | 0.99734998 | 0.9662016
| 520 | 0.997132 | 0.99728016 | 0.99823449 | 0.99786603 | 0.997132 | 0.99728016 | 0.997132 | 1 | 1 | 0.99823449 | 0.99355269 | 1 | 1 | 0.997132 | 0.997132 | 0.99728016 | 0.9659243
| 540 | 0.99633938 | 0.99662322 | 0.99839834 | 0.99731975 | 0.99633938 | 0.99662322 | 0.99633938 | 1 | 1 | 0.99839834 | 0.99120373 | 1 | 1 | 0.99633938 | 0.99633938 | 0.99662322 | 0.9577111
| 560 | 0.99497007 | 0.99539193 | 0.99755635 | 0.995814 | 0.99497007 | 0.99539193 | 0.99497007 | 1 | 1 | 0.99755635 | 0.9881733 | 1 | 1 | 0.99497007 | 0.99497007 | 0.99539193 | 0.9417132
| 580 | 0.9930703 | 0.99362031 | 0.99570121 | 0.99345795 | 0.9930703 | 0.99362031 | 0.9930703 | 1 | 1 | 0.99570121 | 0.98458518 | 1 | 1 | 0.9930703 | 0.9930703 | 0.99362031 | 0.9188026
GLASS |  | Nikon 7054 |  | Ohara PBM2Y |  | Nikon 7054 |  | Nikon 7054 |  | Ohara PBM8Y |  | Ohara BSM51Y |  | Nikon 7054 |  | Nikon 7054
effective central thick. |  |  | EFF. CT |  | EFF. CT |  | EFF. CT |  | EFF. CT |  | EFF. CT |  | EFF. CT |  | EFF. CT |  | EFF. CT | SUM | overall internal glass transmission (all 8 lenses)
|  | 10mm | 8 | 10mm | 9 |  | 14 |  | 18 | 10mm | 8 | 10mm | 8 |  | 22 |  | 9 | 96
Glass Internal Transmission | 340 | 0.989 | 99.12% | 0.81 | 82.72% |  | 98.46% |  | 98.03% | 0.89 | 91.1% | 0.977 | 98.16% |  | 97.6% |  | 99.01% | 68.38%
| 360 | 0.994 | 99.52% | 0.98 | 98.2% |  | 99.16% |  | 98.92% | 0.987 | 98.96% | 0.993 | 99.44% |  | 98.68% |  | 99.46% | 92.59%
| 380 | 0.998 | 99.84% | 0.991 | 99.19% |  | 99.72% |  | 99.64% | 0.996 | 99.68% | 0.997 | 99.76% |  | 99.56% |  | 99.82% | 97.24%
| 400 | 0.998 | 99.84% | 0.997 | 99.73% |  | 99.72% |  | 99.64% | 0.998 | 99.84% | 0.998 | 99.84% |  | 99.56% |  | 99.82% | 98.01%
| 420 | 0.999 | 99.92% | 0.998 | 99.82% |  | 99.86% |  | 99.82% | 0.998 | 99.84% | 0.998 | 99.84% |  | 99.78% |  | 99.91% | 98.8%
| 440 | 0.999 | 99.92% | 0.998 | 99.82% |  | 99.86% |  | 99.82% | 0.998 | 99.84% | 0.998 | 99.84% |  | 99.78% |  | 99.91% | 98.8%
| 460 | 0.999 | 99.92% | 0.998 | 99.82% |  | 99.86% |  | 99.82% | 0.998 | 99.84% | 0.999 | 99.92% |  | 99.78% |  | 99.91% | 98.88%
| 480 | 0.999 | 99.92% | 0.999 | 99.91% |  | 99.86% |  | 99.82% | 0.999 | 99.92% | 0.999 | 99.92% |  | 99.78% |  | 99.91% | 99.04%
| 500 | 0.999 | 99.92% | 0.999 | 99.91% |  | 99.86% |  | 99.82% | 0.999 | 99.92% | 0.999 | 99.92% |  | 99.78% |  | 99.91% | 99.04%
| 520 | 0.999 | 99.92% | 0.999 | 99.91% |  | 99.86% |  | 99.82% | 0.999 | 99.92% | 0.999 | 99.92% |  | 99.78% |  | 99.91% | 99.04%
| 540 | 0.999 | 99.92% | 0.999 | 99.91% |  | 99.86% |  | 99.82% | 0.999 | 99.92% | 0.999 | 99.92% |  | 99.78% |  | 99.91% | 99.04%
| 560 | 0.999 | 99.92% | 0.999 | 99.91% |  | 99.86% |  | 99.82% | 0.999 | 99.92% | 0.999 | 99.92% |  | 99.78% |  | 99.91% | 99.04%
| 580 | 0.999 | 99.92% | 0.999 | 99.91% |  | 99.86% |  | 99.82% | 0.999 | 99.92% | 0.999 | 99.92% |  | 99.78% |  | 99.91% | 99.04%

## 2677C
nm | %R
700 | 2.43403 | 700 | 2.434% | 300 | 11.73%
699 | 2.41563 | 680 | 2.115% | 320 | 5.088%
698 | 2.402288 | 660 | 1.797% | 340 | 1.641%
697 | 2.387515 | 640 | 1.493% | 360 | 0.4009%
696 | 2.372116 | 620 | 1.198% | 380 | 0.1908%
695 | 2.357089 | 600 | 0.9268% | 400 | 0.2827%
694 | 2.34015 | 580 | 0.693% | 420 | 0.361%
693 | 2.321873 | 560 | 0.503% | 440 | 0.3793%
692 | 2.308519 | 540 | 0.3661% | 460 | 0.3414%
691 | 2.28953 | 520 | 0.2868% | 480 | 0.2918%
690 | 2.275895 | 500 | 0.2657% | 500 | 0.2657%
689 | 2.258173 | 480 | 0.2918% | 520 | 0.2868%
688 | 2.241046 | 460 | 0.3414% | 540 | 0.3661%
687 | 2.227173 | 440 | 0.3793% | 560 | 0.503%
686 | 2.208086 | 420 | 0.361% | 580 | 0.693%
685 | 2.193883 | 400 | 0.2827% | 600 | 0.9268%
684 | 2.177323 | 380 | 0.1908% | 620 | 1.198%
683 | 2.167294 | 360 | 0.4009% | 640 | 1.493%
682 | 2.150996 | 340 | 1.641% | 660 | 1.797%
681 | 2.132085 | 320 | 5.088% | 680 | 2.115%
680 | 2.115385 | 300 | 11.73% | 700 | 2.434%
679 | 2.099637 | 0 | 0% | #REF! | #REF!
678 | 2.082409 | 0 | 0% | #REF! | #REF!
677 | 2.068696 | 0 | 0% | #REF! | #REF!
676 | 2.053947 | 0 | 0% | #REF! | #REF!
675 | 2.038851 | 0 | 0% | #REF! | #REF!
674 | 2.020752 | 0 | 0% | #REF! | #REF!
673 | 2.005394 | 0 | 0% | #REF! | #REF!
672 | 1.988697 | 0 | 0% | #REF! | #REF!
671 | 1.969441 | 0 | 0% | #REF! | #REF!
670 | 1.958457 | 0 | 0% | #REF! | #REF!
669 | 1.940971 | 0 | 0% | #REF! | #REF!
668 | 1.924185 | 0 | 0% | #REF! | #REF!
667 | 1.908819 | 0 | 0% | #REF! | #REF!
666 | 1.897508 | 0 | 0% | #REF! | #REF!
665 | 1.877925 | 0 | 0% | #REF! | #REF!
664 | 1.861595 | 0 | 0% | #REF! | #REF!
663 | 1.84813 | 0 | 0% | #REF! | #REF!
662 | 1.83278 | 0 | 0% | #REF! | #REF!
661 | 1.816022 | 0 | 0% | #REF! | #REF!
660 | 1.796958
659 | 1.78462
658 | 1.769864
657 | 1.751439
656 | 1.736853
655 | 1.724256
654 | 1.708105
653 | 1.686079
652 | 1.672188
651 | 1.656766
650 | 1.645118
649 | 1.630474
648 | 1.612729
647 | 1.598227
646 | 1.582575
645 | 1.567529
644 | 1.552861
643 | 1.537627
642 | 1.520909
641 | 1.50644
640 | 1.493314
639 | 1.475916
638 | 1.458209
637 | 1.44464
636 | 1.430691
635 | 1.416298
634 | 1.401713
633 | 1.382729
632 | 1.368684
631 | 1.355575
630 | 1.340966
629 | 1.32683
628 | 1.311855
627 | 1.298111
626 | 1.282157
625 | 1.267102
624 | 1.252185
623 | 1.239041
622 | 1.225513
621 | 1.211672
620 | 1.198054
619 | 1.184289
618 | 1.167816
617 | 1.153761
616 | 1.141748
615 | 1.128046
614 | 1.113339
613 | 1.099099
612 | 1.085549
611 | 1.069925
610 | 1.057314
609 | 1.045536
608 | 1.03032
607 | 1.017398
606 | 1.006322
605 | 0.993656
604 | 0.980952
603 | 0.967166
602 | 0.951886
601 | 0.93897
600 | 0.92679
599 | 0.915451
598 | 0.901891
597 | 0.888201
596 | 0.877256
595 | 0.865543
594 | 0.852178
593 | 0.840343
592 | 0.830409
591 | 0.817729
590 | 0.805545
589 | 0.793906
588 | 0.781323
587 | 0.769524
586 | 0.759874
585 | 0.749098
584 | 0.736086
583 | 0.725461
582 | 0.715846
581 | 0.70417
580 | 0.69297
579 | 0.682551
578 | 0.670177
577 | 0.660042
576 | 0.65
575 | 0.640188
574 | 0.630897
573 | 0.619586
572 | 0.610418
571 | 0.601887
570 | 0.592251
569 | 0.581454
568 | 0.571553
567 | 0.563584
566 | 0.555479
565 | 0.546293
564 | 0.537621
563 | 0.529458
562 | 0.520239
561 | 0.510259
560 | 0.502993
559 | 0.496132
558 | 0.488685
557 | 0.479973
556 | 0.470553
555 | 0.463333
554 | 0.455083
553 | 0.446989
552 | 0.440653
551 | 0.433487
550 | 0.426993
549 | 0.42043
548 | 0.412981
547 | 0.407979
546 | 0.402151
545 | 0.395619
544 | 0.388826
543 | 0.383896
542 | 0.378024
541 | 0.371691
540 | 0.366062
539 | 0.361013
538 | 0.356164
537 | 0.350052
536 | 0.345194
535 | 0.341192
534 | 0.336886
533 | 0.332396
532 | 0.327146
531 | 0.324202
530 | 0.320141
529 | 0.315749
528 | 0.312247
527 | 0.308028
526 | 0.304385
525 | 0.301082
524 | 0.298141
523 | 0.29569
522 | 0.29277
521 | 0.289814
520 | 0.2868
519 | 0.285037
518 | 0.282693
517 | 0.281063
516 | 0.279343
515 | 0.277474
514 | 0.276302
513 | 0.273909
512 | 0.27195
511 | 0.270713
510 | 0.270534
509 | 0.270087
508 | 0.26854
507 | 0.267469
506 | 0.266392
505 | 0.266912
504 | 0.26684
503 | 0.266766
502 | 0.266919
501 | 0.264635
500 | 0.265731
499 | 0.266516
498 | 0.267156
497 | 0.26663
496 | 0.267951
495 | 0.268819
494 | 0.266534
493 | 0.268806
492 | 0.273615
491 | 0.27391
490 | 0.273046
489 | 0.275321
488 | 0.274095
487 | 0.275712
486 | 0.281969
485 | 0.281803
484 | 0.282596
483 | 0.284936
482 | 0.288398
481 | 0.289867
480 | 0.291805
479 | 0.295197
478 | 0.29573
477 | 0.298317
476 | 0.299126
475 | 0.30163
474 | 0.304394
473 | 0.305915
472 | 0.31027
471 | 0.310201
470 | 0.314602
469 | 0.316507
468 | 0.320814
467 | 0.322646
466 | 0.324784
465 | 0.326379
464 | 0.329691
463 | 0.331708
462 | 0.334377
461 | 0.336102
460 | 0.341417
459 | 0.344524
458 | 0.344598
457 | 0.346005
456 | 0.34969
455 | 0.350226
454 | 0.353239
453 | 0.358387
452 | 0.357957
451 | 0.359733
450 | 0.362723
449 | 0.362897
448 | 0.362877
447 | 0.367968
446 | 0.367158
445 | 0.368129
444 | 0.37282
443 | 0.373961
442 | 0.368885
441 | 0.374278
440 | 0.379303
439 | 0.374337
438 | 0.374324
437 | 0.377318
436 | 0.37904
435 | 0.381667
434 | 0.374926
433 | 0.377382
432 | 0.374814
431 | 0.376532
430 | 0.376512
429 | 0.375985
428 | 0.373437
427 | 0.376162
426 | 0.373816
425 | 0.372596
424 | 0.37339
423 | 0.370045
422 | 0.363467
421 | 0.361654
420 | 0.361037
419 | 0.354215
418 | 0.355143
417 | 0.354766
416 | 0.351552
415 | 0.344613
414 | 0.343095
413 | 0.340387
412 | 0.338242
411 | 0.333459
410 | 0.330771
409 | 0.326846
408 | 0.324502
407 | 0.316894
406 | 0.310111
405 | 0.300245
404 | 0.29662
403 | 0.294044
402 | 0.29295
401 | 0.281747
400 | 0.282722
399 | 0.275947
398 | 0.269383
397 | 0.27298
396 | 0.257285
395 | 0.245042
394 | 0.238025
393 | 0.241461
392 | 0.236322
391 | 0.225445
390 | 0.216081
389 | 0.215094
388 | 0.214345
387 | 0.210974
386 | 0.211787
385 | 0.203474
384 | 0.198088
383 | 0.192166
382 | 0.18598
381 | 0.18369
380 | 0.190774
379 | 0.192257
378 | 0.190249
377 | 0.190902
376 | 0.21033
375 | 0.186745
374 | 0.199052
373 | 0.19791
372 | 0.205169
371 | 0.222604
370 | 0.230047
369 | 0.231111
368 | 0.251015
367 | 0.263464
366 | 0.279331
365 | 0.29203
364 | 0.30878
363 | 0.329032
362 | 0.365658
361 | 0.37523
360 | 0.400887
359 | 0.429265
358 | 0.462259
357 | 0.501364
356 | 0.528671
355 | 0.576001
354 | 0.620266
353 | 0.665246
352 | 0.721368
351 | 0.77609
350 | 0.827775
349 | 0.886238
348 | 0.948736
347 | 1.005555
346 | 1.085025
345 | 1.179168
344 | 1.274774
343 | 1.359881
342 | 1.45064
341 | 1.542113
340 | 1.641395
339 | 1.728403
338 | 1.848187
337 | 1.976499
336 | 2.095514
335 | 2.228819
334 | 2.359635
333 | 2.48721
332 | 2.652113
331 | 2.840071
330 | 3.011871
329 | 3.173031
328 | 3.344381
327 | 3.545877
326 | 3.741861
325 | 3.963477
324 | 4.194258
323 | 4.410483
322 | 4.614882
321 | 4.833944
320 | 5.087804
319 | 5.334861
318 | 5.628467
317 | 5.934108
316 | 6.178116
315 | 6.459982
314 | 6.792792
313 | 7.093763
312 | 7.386432
311 | 7.687363
310 | 8.038008
309 | 8.392888
308 | 8.747425
307 | 9.099321
306 | 9.449719
305 | 9.781974
304 | 10.171901
303 | 10.560839
302 | 10.900992
301 | 11.336369
300 | 11.725439

## 2681C
nm | %R
700 | 2.30871 | 700 | 2.309% | 300 | 11.13%
699 | 2.29126 | 680 | 2.003% | 320 | 4.914%
698 | 2.276041 | 660 | 1.697% | 340 | 1.629%
697 | 2.260477 | 640 | 1.397% | 360 | 0.4461%
696 | 2.246742 | 620 | 1.117% | 380 | 0.2551%
695 | 2.234697 | 600 | 0.8601% | 400 | 0.3419%
694 | 2.217637 | 580 | 0.638% | 420 | 0.4109%
693 | 2.202128 | 560 | 0.4608% | 440 | 0.4179%
692 | 2.182752 | 540 | 0.3377% | 460 | 0.3628%
691 | 2.168245 | 520 | 0.272% | 480 | 0.3037%
690 | 2.15743 | 500 | 0.265% | 500 | 0.265%
689 | 2.137326 | 480 | 0.3037% | 520 | 0.272%
688 | 2.125199 | 460 | 0.3628% | 540 | 0.3377%
687 | 2.110556 | 440 | 0.4179% | 560 | 0.4608%
686 | 2.092657 | 420 | 0.4109% | 580 | 0.638%
685 | 2.075485 | 400 | 0.3419% | 600 | 0.8601%
684 | 2.063571 | 380 | 0.2551% | 620 | 1.117%
683 | 2.048976 | 360 | 0.4461% | 640 | 1.397%
682 | 2.035195 | 340 | 1.629% | 660 | 1.697%
681 | 2.015822 | 320 | 4.914% | 680 | 2.003%
680 | 2.002984 | 300 | 11.13% | 700 | 2.309%
679 | 1.982542 | 0 | 0% | #REF! | #REF!
678 | 1.967643 | 0 | 0% | #REF! | #REF!
677 | 1.954891 | 0 | 0% | #REF! | #REF!
676 | 1.942849 | 0 | 0% | #REF! | #REF!
675 | 1.923703 | 0 | 0% | #REF! | #REF!
674 | 1.906396 | 0 | 0% | #REF! | #REF!
673 | 1.892366 | 0 | 0% | #REF! | #REF!
672 | 1.877414 | 0 | 0% | #REF! | #REF!
671 | 1.864441 | 0 | 0% | #REF! | #REF!
670 | 1.846877 | 0 | 0% | #REF! | #REF!
669 | 1.831295 | 0 | 0% | #REF! | #REF!
668 | 1.815887 | 0 | 0% | #REF! | #REF!
667 | 1.802072 | 0 | 0% | #REF! | #REF!
666 | 1.784712 | 0 | 0% | #REF! | #REF!
665 | 1.769193 | 0 | 0% | #REF! | #REF!
664 | 1.755985 | 0 | 0% | #REF! | #REF!
663 | 1.738163 | 0 | 0% | #REF! | #REF!
662 | 1.72699 | 0 | 0% | #REF! | #REF!
661 | 1.709876 | 0 | 0% | #REF! | #REF!
660 | 1.696981
659 | 1.680754
658 | 1.667467
657 | 1.652719
656 | 1.632731
655 | 1.620539
654 | 1.604716
653 | 1.588333
652 | 1.573715
651 | 1.558176
650 | 1.543111
649 | 1.52738
648 | 1.516006
647 | 1.496856
646 | 1.487862
645 | 1.471918
644 | 1.458071
643 | 1.440013
642 | 1.42728
641 | 1.411324
640 | 1.396713
639 | 1.382615
638 | 1.369707
637 | 1.355199
636 | 1.340058
635 | 1.325782
634 | 1.311356
633 | 1.294395
632 | 1.283548
631 | 1.269238
630 | 1.253337
629 | 1.23948
628 | 1.226904
627 | 1.212373
626 | 1.197024
625 | 1.185814
624 | 1.167425
623 | 1.156706
622 | 1.140739
621 | 1.129369
620 | 1.116614
619 | 1.103014
618 | 1.089655
617 | 1.075434
616 | 1.063688
615 | 1.049034
614 | 1.034584
613 | 1.024927
612 | 1.011461
611 | 0.997779
610 | 0.983665
609 | 0.971372
608 | 0.958387
607 | 0.947006
606 | 0.935307
605 | 0.920992
604 | 0.908298
603 | 0.895597
602 | 0.883623
601 | 0.871134
600 | 0.860075
599 | 0.847827
598 | 0.833044
597 | 0.822113
596 | 0.811186
595 | 0.799611
594 | 0.787872
593 | 0.777473
592 | 0.766592
591 | 0.755913
590 | 0.743782
589 | 0.731537
588 | 0.721941
587 | 0.711314
586 | 0.699698
585 | 0.689964
584 | 0.680217
583 | 0.667553
582 | 0.656622
581 | 0.646455
580 | 0.637969
579 | 0.628436
578 | 0.618032
577 | 0.608228
576 | 0.59786
575 | 0.589059
574 | 0.579503
573 | 0.570306
572 | 0.561598
571 | 0.551238
570 | 0.542671
569 | 0.534285
568 | 0.526435
567 | 0.517765
566 | 0.508629
565 | 0.500851
564 | 0.492546
563 | 0.483214
562 | 0.475537
561 | 0.469226
560 | 0.460807
559 | 0.451979
558 | 0.446128
557 | 0.43959
556 | 0.432741
555 | 0.424874
554 | 0.417891
553 | 0.412242
552 | 0.404773
551 | 0.39893
550 | 0.392515
549 | 0.385468
548 | 0.380066
547 | 0.374957
546 | 0.369714
545 | 0.363588
544 | 0.357927
543 | 0.352425
542 | 0.34785
541 | 0.343076
540 | 0.337678
539 | 0.333407
538 | 0.329072
537 | 0.323807
536 | 0.319917
535 | 0.315707
534 | 0.312328
533 | 0.308509
532 | 0.304436
531 | 0.301005
530 | 0.298236
529 | 0.295631
528 | 0.292067
527 | 0.289206
526 | 0.285728
525 | 0.283194
524 | 0.281156
523 | 0.278591
522 | 0.277605
521 | 0.274402
520 | 0.271984
519 | 0.270845
518 | 0.269307
517 | 0.268415
516 | 0.266632
515 | 0.266196
514 | 0.264895
513 | 0.26354
512 | 0.262816
511 | 0.263485
510 | 0.263502
509 | 0.261877
508 | 0.260658
507 | 0.261743
506 | 0.261147
505 | 0.262224
504 | 0.261685
503 | 0.262321
502 | 0.26346
501 | 0.265513
500 | 0.265002
499 | 0.265904
498 | 0.268034
497 | 0.267713
496 | 0.267737
495 | 0.270005
494 | 0.27136
493 | 0.272198
492 | 0.275746
491 | 0.279078
490 | 0.27787
489 | 0.283316
488 | 0.285525
487 | 0.287997
486 | 0.286318
485 | 0.290442
484 | 0.291237
483 | 0.29399
482 | 0.296477
481 | 0.298387
480 | 0.303748
479 | 0.305451
478 | 0.309127
477 | 0.311396
476 | 0.313255
475 | 0.315665
474 | 0.318728
473 | 0.323685
472 | 0.325377
471 | 0.328826
470 | 0.330704
469 | 0.3338
468 | 0.336809
467 | 0.337727
466 | 0.344495
465 | 0.34544
464 | 0.349968
463 | 0.351416
462 | 0.357378
461 | 0.361458
460 | 0.36275
459 | 0.366245
458 | 0.366242
457 | 0.372756
456 | 0.37314
455 | 0.379447
454 | 0.38114
453 | 0.384485
452 | 0.387214
451 | 0.388576
450 | 0.390512
449 | 0.396807
448 | 0.394733
447 | 0.400555
446 | 0.401828
445 | 0.401396
444 | 0.403504
443 | 0.413217
442 | 0.406616
441 | 0.409048
440 | 0.41787
439 | 0.41707
438 | 0.411204
437 | 0.41512
436 | 0.416317
435 | 0.409689
434 | 0.417271
433 | 0.419403
432 | 0.422941
431 | 0.42143
430 | 0.412694
429 | 0.425247
428 | 0.423578
427 | 0.423861
426 | 0.423315
425 | 0.425518
424 | 0.423481
423 | 0.417569
422 | 0.419386
421 | 0.407846
420 | 0.410867
419 | 0.415236
418 | 0.411708
417 | 0.406095
416 | 0.402746
415 | 0.400697
414 | 0.392425
413 | 0.398509
412 | 0.391673
411 | 0.396583
410 | 0.390218
409 | 0.3878
408 | 0.379082
407 | 0.375639
406 | 0.372682
405 | 0.359204
404 | 0.368042
403 | 0.363459
402 | 0.358315
401 | 0.350546
400 | 0.341912
399 | 0.341241
398 | 0.335377
397 | 0.332256
396 | 0.322051
395 | 0.314924
394 | 0.316322
393 | 0.303024
392 | 0.308092
391 | 0.300778
390 | 0.297001
389 | 0.287287
388 | 0.284938
387 | 0.281877
386 | 0.273032
385 | 0.276541
384 | 0.266732
383 | 0.266732
382 | 0.256904
381 | 0.25576
380 | 0.255056
379 | 0.266429
378 | 0.258862
377 | 0.251257
376 | 0.26636
375 | 0.273564
374 | 0.253012
373 | 0.27756
372 | 0.276456
371 | 0.296571
370 | 0.30108
369 | 0.312937
368 | 0.312623
367 | 0.321061
366 | 0.329076
365 | 0.348064
364 | 0.369341
363 | 0.38076
362 | 0.411321
361 | 0.421984
360 | 0.446087
359 | 0.486063
358 | 0.50794
357 | 0.547589
356 | 0.576005
355 | 0.619337
354 | 0.659171
353 | 0.703451
352 | 0.748748
351 | 0.798329
350 | 0.859617
349 | 0.925937
348 | 0.989606
347 | 1.039785
346 | 1.110981
345 | 1.185934
344 | 1.264041
343 | 1.345613
342 | 1.431578
341 | 1.523866
340 | 1.629
339 | 1.726574
338 | 1.834129
337 | 1.95691
336 | 2.072723
335 | 2.194006
334 | 2.335612
333 | 2.469454
332 | 2.599383
331 | 2.732476
330 | 2.894547
329 | 3.068045
328 | 3.236884
327 | 3.425187
326 | 3.613105
325 | 3.811057
324 | 3.99547
323 | 4.191061
322 | 4.438789
321 | 4.69697
320 | 4.913545
319 | 5.13728
318 | 5.391416
317 | 5.644077
316 | 5.888274
315 | 6.149586
314 | 6.452907
313 | 6.776229
312 | 7.07509
311 | 7.37374
310 | 7.678422
309 | 7.971857
308 | 8.295364
307 | 8.618048
306 | 8.978355
305 | 9.296316
304 | 9.651597
303 | 10.011059
302 | 10.401081
301 | 10.781345
300 | 11.132977

## 2666C
nm | %R
700 | 2.685445 | 700 | 2.685% | 300 | 13.61%
699 | 2.653563 | 680 | 2.25% | 320 | 5.143%
698 | 2.642947 | 660 | 1.823% | 340 | 1.096%
697 | 2.621719 | 640 | 1.412% | 360 | 0.04928%
696 | 2.597286 | 620 | 1.028% | 380 | 0.2202%
695 | 2.574702 | 600 | 0.6957% | 400 | 0.6139%
694 | 2.554602 | 580 | 0.4299% | 420 | 0.8365%
693 | 2.531845 | 560 | 0.2444% | 440 | 0.8412%
692 | 2.505268 | 540 | 0.1602% | 460 | 0.6872%
691 | 2.483223 | 520 | 0.1766% | 480 | 0.4801%
690 | 2.463631 | 500 | 0.2889% | 500 | 0.2889%
689 | 2.444044 | 480 | 0.4801% | 520 | 0.1766%
688 | 2.424425 | 460 | 0.6872% | 540 | 0.1602%
687 | 2.402694 | 440 | 0.8412% | 560 | 0.2444%
686 | 2.38034 | 420 | 0.8365% | 580 | 0.4299%
685 | 2.360229 | 400 | 0.6139% | 600 | 0.6957%
684 | 2.338498 | 380 | 0.2202% | 620 | 1.028%
683 | 2.311269 | 360 | 0.04928% | 640 | 1.412%
682 | 2.293297 | 340 | 1.096% | 660 | 1.823%
681 | 2.270508 | 320 | 5.143% | 680 | 2.25%
680 | 2.249779 | 300 | 13.61% | 700 | 2.685%
679 | 2.227301 | 0 | 0% | #REF! | #REF!
678 | 2.207654 | 0 | 0% | #REF! | #REF!
677 | 2.187704 | 0 | 0% | #REF! | #REF!
676 | 2.167791 | 0 | 0% | #REF! | #REF!
675 | 2.145227 | 0 | 0% | #REF! | #REF!
674 | 2.119722 | 0 | 0% | #REF! | #REF!
673 | 2.097403 | 0 | 0% | #REF! | #REF!
672 | 2.079123 | 0 | 0% | #REF! | #REF!
671 | 2.058006 | 0 | 0% | #REF! | #REF!
670 | 2.03618 | 0 | 0% | #REF! | #REF!
669 | 2.012527 | 0 | 0% | #REF! | #REF!
668 | 1.99129 | 0 | 0% | #REF! | #REF!
667 | 1.974742 | 0 | 0% | #REF! | #REF!
666 | 1.949397 | 0 | 0% | #REF! | #REF!
665 | 1.929115 | 0 | 0% | #REF! | #REF!
664 | 1.905707 | 0 | 0% | #REF! | #REF!
663 | 1.883261 | 0 | 0% | #REF! | #REF!
662 | 1.863186 | 0 | 0% | #REF! | #REF!
661 | 1.844665 | 0 | 0% | #REF! | #REF!
660 | 1.822857
659 | 1.805974
658 | 1.776702
657 | 1.754052
656 | 1.736416
655 | 1.717525
654 | 1.697615
653 | 1.674853
652 | 1.657495
651 | 1.632881
650 | 1.610894
649 | 1.592956
648 | 1.572192
647 | 1.553921
646 | 1.533251
645 | 1.511269
644 | 1.488053
643 | 1.467375
642 | 1.449233
641 | 1.430165
640 | 1.412037
639 | 1.387864
638 | 1.369414
637 | 1.350654
636 | 1.332568
635 | 1.312139
634 | 1.29208
633 | 1.272247
632 | 1.251789
631 | 1.23319
630 | 1.214571
629 | 1.193441
628 | 1.177021
627 | 1.159113
626 | 1.139985
625 | 1.120401
624 | 1.10315
623 | 1.083413
622 | 1.066064
621 | 1.049841
620 | 1.02842
619 | 1.011922
618 | 0.99375
617 | 0.97699
616 | 0.959642
615 | 0.939386
614 | 0.922636
613 | 0.908357
612 | 0.890738
611 | 0.872696
610 | 0.857108
609 | 0.839526
608 | 0.82286
607 | 0.80718
606 | 0.790259
605 | 0.774973
604 | 0.759204
603 | 0.742664
602 | 0.727778
601 | 0.710996
600 | 0.695675
599 | 0.680207
598 | 0.666177
597 | 0.652133
596 | 0.637871
595 | 0.622959
594 | 0.608225
593 | 0.594629
592 | 0.580876
591 | 0.566729
590 | 0.552997
589 | 0.53909
588 | 0.52568
587 | 0.514341
586 | 0.504098
585 | 0.490622
584 | 0.476491
583 | 0.464267
582 | 0.451118
581 | 0.440027
580 | 0.429879
579 | 0.418614
578 | 0.406916
577 | 0.3949
576 | 0.384469
575 | 0.375962
574 | 0.366241
573 | 0.356229
572 | 0.346102
571 | 0.33565
570 | 0.325467
569 | 0.316935
568 | 0.308343
567 | 0.299783
566 | 0.291619
565 | 0.282589
564 | 0.273645
563 | 0.26697
562 | 0.260737
561 | 0.25257
560 | 0.244365
559 | 0.238174
558 | 0.232682
557 | 0.226719
556 | 0.219743
555 | 0.21367
554 | 0.208256
553 | 0.203505
552 | 0.199959
551 | 0.194527
550 | 0.189579
549 | 0.185515
548 | 0.180559
547 | 0.177938
546 | 0.17641
545 | 0.172212
544 | 0.167735
543 | 0.164571
542 | 0.162787
541 | 0.160723
540 | 0.160166
539 | 0.15716
538 | 0.15564
537 | 0.155482
536 | 0.154558
535 | 0.153904
534 | 0.153533
533 | 0.152844
532 | 0.153216
531 | 0.154466
530 | 0.155123
529 | 0.155533
528 | 0.156458
527 | 0.157847
526 | 0.15901
525 | 0.161933
524 | 0.164015
523 | 0.166907
522 | 0.169955
521 | 0.173121
520 | 0.176551
519 | 0.179762
518 | 0.183808
517 | 0.187915
516 | 0.191806
515 | 0.195393
514 | 0.201309
513 | 0.205855
512 | 0.21125
511 | 0.217252
510 | 0.222811
509 | 0.228261
508 | 0.23359
507 | 0.239148
506 | 0.245064
505 | 0.251574
504 | 0.259291
503 | 0.265939
502 | 0.274471
501 | 0.282101
500 | 0.288918
499 | 0.296421
498 | 0.305133
497 | 0.313185
496 | 0.322548
495 | 0.330511
494 | 0.339593
493 | 0.347203
492 | 0.359394
491 | 0.368403
490 | 0.377264
489 | 0.388127
488 | 0.399867
487 | 0.405817
486 | 0.418712
485 | 0.432703
484 | 0.438709
483 | 0.448605
482 | 0.459157
481 | 0.470479
480 | 0.48014
479 | 0.491918
478 | 0.501654
477 | 0.512551
476 | 0.520701
475 | 0.531578
474 | 0.54389
473 | 0.552288
472 | 0.565573
471 | 0.574584
470 | 0.5849
469 | 0.596756
468 | 0.605667
467 | 0.616776
466 | 0.627527
465 | 0.63446
464 | 0.647084
463 | 0.656628
462 | 0.670506
461 | 0.676095
460 | 0.687156
459 | 0.692115
458 | 0.702294
457 | 0.716337
456 | 0.724353
455 | 0.734588
454 | 0.742677
453 | 0.750719
452 | 0.755373
451 | 0.765195
450 | 0.770691
449 | 0.778322
448 | 0.794259
447 | 0.793079
446 | 0.803013
445 | 0.815042
444 | 0.811028
443 | 0.825255
442 | 0.824042
441 | 0.83609
440 | 0.841159
439 | 0.843554
438 | 0.849476
437 | 0.848592
436 | 0.846909
435 | 0.857534
434 | 0.857704
433 | 0.859213
432 | 0.86354
431 | 0.867516
430 | 0.864953
429 | 0.861367
428 | 0.863448
427 | 0.860565
426 | 0.863374
425 | 0.857003
424 | 0.851294
423 | 0.85321
422 | 0.846235
421 | 0.846351
420 | 0.836472
419 | 0.839798
418 | 0.831518
417 | 0.818608
416 | 0.815247
415 | 0.804818
414 | 0.799828
413 | 0.785441
412 | 0.775263
411 | 0.763974
410 | 0.758204
409 | 0.752404
408 | 0.735195
407 | 0.71621
406 | 0.711413
405 | 0.695251
404 | 0.675696
403 | 0.666441
402 | 0.652482
401 | 0.637588
400 | 0.613931
399 | 0.601299
398 | 0.584357
397 | 0.556854
396 | 0.544368
395 | 0.528346
394 | 0.507267
393 | 0.492163
392 | 0.479349
391 | 0.449624
390 | 0.432705
389 | 0.416666
388 | 0.384307
387 | 0.365048
386 | 0.341022
385 | 0.321358
384 | 0.304531
383 | 0.285548
382 | 0.26552
381 | 0.24007
380 | 0.220216
379 | 0.204859
378 | 0.185382
377 | 0.17546
376 | 0.151469
375 | 0.165327
374 | 0.113739
373 | 0.080301
372 | 0.054379
371 | 0.047461
370 | 0.052335
369 | 0.046197
368 | 0.042284
367 | 0.037625
366 | 0.029569
365 | 0.027195
364 | 0.025641
363 | 0.029614
362 | 0.035937
361 | 0.050772
360 | 0.049284
359 | 0.059006
358 | 0.079903
357 | 0.09487
356 | 0.116895
355 | 0.133719
354 | 0.169675
353 | 0.199146
352 | 0.242
351 | 0.291325
350 | 0.33291
349 | 0.384423
348 | 0.426256
347 | 0.491925
346 | 0.550433
345 | 0.62727
344 | 0.728908
343 | 0.808943
342 | 0.889742
341 | 0.983319
340 | 1.09584
339 | 1.221674
338 | 1.355514
337 | 1.488693
336 | 1.631317
335 | 1.759502
334 | 1.922351
333 | 2.096522
332 | 2.276813
331 | 2.462759
330 | 2.648998
329 | 2.83262
328 | 3.037591
327 | 3.260906
326 | 3.512193
325 | 3.783835
324 | 4.02693
323 | 4.291919
322 | 4.579979
321 | 4.858454
320 | 5.143362
319 | 5.461838
318 | 5.786485
317 | 6.148419
316 | 6.508936
315 | 6.85028
314 | 7.237022
313 | 7.611004
312 | 8.007437
311 | 8.445191
310 | 8.854103
309 | 9.258917
308 | 9.704604
307 | 10.139328
306 | 10.644041
305 | 11.153918
304 | 11.60965
303 | 12.059521
302 | 12.563061
301 | 13.107546
300 | 13.605031

## 2671C
nm | %R
700 | 3.025042 | 700 | 3.025% | 300 | 13.45%
699 | 3.003301 | 680 | 2.59% | 320 | 5.429%
698 | 2.980128 | 660 | 2.149% | 340 | 1.383%
697 | 2.960877 | 640 | 1.729% | 360 | 0.1373%
696 | 2.941141 | 620 | 1.324% | 380 | 0.1057%
695 | 2.917936 | 600 | 0.9593% | 400 | 0.3904%
694 | 2.895312 | 580 | 0.6542% | 420 | 0.5695%
693 | 2.869433 | 560 | 0.4186% | 440 | 0.5883%
692 | 2.854178 | 540 | 0.268% | 460 | 0.4867%
691 | 2.826031 | 520 | 0.2134% | 480 | 0.3566%
690 | 2.811378 | 500 | 0.2474% | 500 | 0.2474%
689 | 2.789284 | 480 | 0.3566% | 520 | 0.2134%
688 | 2.760893 | 460 | 0.4867% | 540 | 0.268%
687 | 2.742378 | 440 | 0.5883% | 560 | 0.4186%
686 | 2.720104 | 420 | 0.5695% | 580 | 0.6542%
685 | 2.696685 | 400 | 0.3904% | 600 | 0.9593%
684 | 2.676268 | 380 | 0.1057% | 620 | 1.324%
683 | 2.6543 | 360 | 0.1373% | 640 | 1.729%
682 | 2.629565 | 340 | 1.383% | 660 | 2.149%
681 | 2.610749 | 320 | 5.429% | 680 | 2.59%
680 | 2.590428 | 300 | 13.45% | 700 | 3.025%
679 | 2.566851 | 0 | 0% | #REF! | #REF!
678 | 2.54551 | 0 | 0% | #REF! | #REF!
677 | 2.525916 | 0 | 0% | #REF! | #REF!
676 | 2.503515 | 0 | 0% | #REF! | #REF!
675 | 2.479468 | 0 | 0% | #REF! | #REF!
674 | 2.455434 | 0 | 0% | #REF! | #REF!
673 | 2.43357 | 0 | 0% | #REF! | #REF!
672 | 2.413886 | 0 | 0% | #REF! | #REF!
671 | 2.392199 | 0 | 0% | #REF! | #REF!
670 | 2.368187 | 0 | 0% | #REF! | #REF!
669 | 2.348198 | 0 | 0% | #REF! | #REF!
668 | 2.326421 | 0 | 0% | #REF! | #REF!
667 | 2.304057 | 0 | 0% | #REF! | #REF!
666 | 2.286844 | 0 | 0% | #REF! | #REF!
665 | 2.258817 | 0 | 0% | #REF! | #REF!
664 | 2.240503 | 0 | 0% | #REF! | #REF!
663 | 2.217025 | 0 | 0% | #REF! | #REF!
662 | 2.195966 | 0 | 0% | #REF! | #REF!
661 | 2.176842 | 0 | 0% | #REF! | #REF!
660 | 2.149037
659 | 2.129799
658 | 2.109429
657 | 2.088974
656 | 2.066232
655 | 2.04262
654 | 2.021699
653 | 2.001372
652 | 1.984622
651 | 1.960101
650 | 1.941863
649 | 1.919942
648 | 1.896798
647 | 1.873731
646 | 1.853098
645 | 1.832832
644 | 1.81369
643 | 1.792795
642 | 1.769
641 | 1.749004
640 | 1.728627
639 | 1.705785
638 | 1.686655
637 | 1.666806
636 | 1.647532
635 | 1.627638
634 | 1.6039
633 | 1.58225
632 | 1.563992
631 | 1.544208
630 | 1.521724
629 | 1.502755
628 | 1.481517
627 | 1.460711
626 | 1.441433
625 | 1.421446
624 | 1.403848
623 | 1.382822
622 | 1.362506
621 | 1.342875
620 | 1.32448
619 | 1.306238
618 | 1.287972
617 | 1.266782
616 | 1.248798
615 | 1.230735
614 | 1.211511
613 | 1.192582
612 | 1.171271
611 | 1.154425
610 | 1.137019
609 | 1.119151
608 | 1.101797
607 | 1.083569
606 | 1.064492
605 | 1.046926
604 | 1.030523
603 | 1.014572
602 | 0.995218
601 | 0.976827
600 | 0.9593
599 | 0.94379
598 | 0.927759
597 | 0.910998
596 | 0.893425
595 | 0.877879
594 | 0.86262
593 | 0.846428
592 | 0.829484
591 | 0.812865
590 | 0.798765
589 | 0.784167
588 | 0.769613
587 | 0.756452
586 | 0.740415
585 | 0.723574
584 | 0.708506
583 | 0.694564
582 | 0.682573
581 | 0.669012
580 | 0.654205
579 | 0.639305
578 | 0.625688
577 | 0.613254
576 | 0.600214
575 | 0.586976
574 | 0.573997
573 | 0.561966
572 | 0.550495
571 | 0.538442
570 | 0.526121
569 | 0.514059
568 | 0.502579
567 | 0.491823
566 | 0.479526
565 | 0.467501
564 | 0.45653
563 | 0.448219
562 | 0.437609
561 | 0.426558
560 | 0.4186
559 | 0.408024
558 | 0.398267
557 | 0.39027
556 | 0.38074
555 | 0.373058
554 | 0.364231
553 | 0.355824
552 | 0.347001
551 | 0.338522
550 | 0.331749
549 | 0.324227
548 | 0.31707
547 | 0.309697
546 | 0.302643
545 | 0.297027
544 | 0.290674
543 | 0.284116
542 | 0.277829
541 | 0.27265
540 | 0.268025
539 | 0.263024
538 | 0.25744
537 | 0.253123
536 | 0.249721
535 | 0.246137
534 | 0.242146
533 | 0.237467
532 | 0.2343
531 | 0.230981
530 | 0.228268
529 | 0.22529
528 | 0.22331
527 | 0.221269
526 | 0.219572
525 | 0.218297
524 | 0.216249
523 | 0.215326
522 | 0.214345
521 | 0.212814
520 | 0.213397
519 | 0.213374
518 | 0.212745
517 | 0.212734
516 | 0.212891
515 | 0.213534
514 | 0.213895
513 | 0.215072
512 | 0.216953
511 | 0.218984
510 | 0.219782
509 | 0.220824
508 | 0.223429
507 | 0.226614
506 | 0.227536
505 | 0.231012
504 | 0.233539
503 | 0.236434
502 | 0.239434
501 | 0.244032
500 | 0.247372
499 | 0.250198
498 | 0.254745
497 | 0.258587
496 | 0.264862
495 | 0.269648
494 | 0.271433
493 | 0.280735
492 | 0.283598
491 | 0.292805
490 | 0.296498
489 | 0.301924
488 | 0.304911
487 | 0.310072
486 | 0.320507
485 | 0.32384
484 | 0.333952
483 | 0.336294
482 | 0.340931
481 | 0.350243
480 | 0.356618
479 | 0.364212
478 | 0.368411
477 | 0.375747
476 | 0.382509
475 | 0.388053
474 | 0.393952
473 | 0.401314
472 | 0.40948
471 | 0.416111
470 | 0.425451
469 | 0.428399
468 | 0.435186
467 | 0.443358
466 | 0.448705
465 | 0.455884
464 | 0.46209
463 | 0.46916
462 | 0.473908
461 | 0.481536
460 | 0.48674
459 | 0.494238
458 | 0.501416
457 | 0.507766
456 | 0.516389
455 | 0.519674
454 | 0.527449
453 | 0.528352
452 | 0.534165
451 | 0.540263
450 | 0.545546
449 | 0.550901
448 | 0.554489
447 | 0.55996
446 | 0.561845
445 | 0.573492
444 | 0.578464
443 | 0.5759
442 | 0.580011
441 | 0.58321
440 | 0.588314
439 | 0.587822
438 | 0.594988
437 | 0.591437
436 | 0.598793
435 | 0.593797
434 | 0.596903
433 | 0.597415
432 | 0.599464
431 | 0.594214
430 | 0.603228
429 | 0.596737
428 | 0.60029
427 | 0.594738
426 | 0.58967
425 | 0.590501
424 | 0.590805
423 | 0.585536
422 | 0.578093
421 | 0.568213
420 | 0.569471
419 | 0.563645
418 | 0.560844
417 | 0.557312
416 | 0.539609
415 | 0.541647
414 | 0.53434
413 | 0.528115
412 | 0.517987
411 | 0.510918
410 | 0.500801
409 | 0.495409
408 | 0.48148
407 | 0.473273
406 | 0.453914
405 | 0.447539
404 | 0.436751
403 | 0.434849
402 | 0.418455
401 | 0.410952
400 | 0.3904
399 | 0.381216
398 | 0.362609
397 | 0.347419
396 | 0.337644
395 | 0.324508
394 | 0.30639
393 | 0.288873
392 | 0.279546
391 | 0.25964
390 | 0.24462
389 | 0.230638
388 | 0.227325
387 | 0.211399
386 | 0.19132
385 | 0.179544
384 | 0.159586
383 | 0.148439
382 | 0.139432
381 | 0.118872
380 | 0.10574
379 | 0.096099
378 | 0.088469
377 | 0.081115
376 | 0.070342
375 | 0.062947
374 | 0.037603
373 | 0.053839
372 | 0.043426
371 | 0.020431
370 | 0.027101
369 | 0.036817
368 | 0.031371
367 | 0.038157
366 | 0.045876
365 | 0.059835
364 | 0.075074
363 | 0.078541
362 | 0.082567
361 | 0.117217
360 | 0.137251
359 | 0.155612
358 | 0.186415
357 | 0.196977
356 | 0.235068
355 | 0.2778
354 | 0.322476
353 | 0.348538
352 | 0.404842
351 | 0.46104
350 | 0.516281
349 | 0.576222
348 | 0.651067
347 | 0.718486
346 | 0.78918
345 | 0.876139
344 | 0.956435
343 | 1.032362
342 | 1.147483
341 | 1.273924
340 | 1.382539
339 | 1.509186
338 | 1.639328
337 | 1.773999
336 | 1.916044
335 | 2.053218
334 | 2.218268
333 | 2.387683
332 | 2.570137
331 | 2.74848
330 | 2.935576
329 | 3.137482
328 | 3.348382
327 | 3.582631
326 | 3.795475
325 | 4.035546
324 | 4.293496
323 | 4.557952
322 | 4.833526
321 | 5.100383
320 | 5.428672
319 | 5.757345
318 | 6.068371
317 | 6.388355
316 | 6.698328
315 | 7.052681
314 | 7.407739
313 | 7.774072
312 | 8.143813
311 | 8.545269
310 | 8.921599
309 | 9.301648
308 | 9.745294
307 | 10.193582
306 | 10.646043
305 | 11.089721
304 | 11.549028
303 | 12.000104
302 | 12.508073
301 | 13.016774
300 | 13.447595

## 2675C
nm | %R
800 | 5.869314 | 800 | 5.869% | 320 | 5.236%
799 | 5.865377 | 780 | 5.573% | 340 | 1.553%
798 | 5.840448 | 760 | 5.246% | 360 | 0.2764%
797 | 5.836749 | 740 | 4.885% | 380 | 0.06114%
796 | 5.81866 | 720 | 4.512% | 400 | 0.1635%
795 | 5.802328 | 700 | 4.108% | 420 | 0.2744%
794 | 5.789326 | 680 | 3.686% | 440 | 0.3276%
793 | 5.770516 | 660 | 3.251% | 460 | 0.355%
792 | 5.758703 | 640 | 2.811% | 480 | 0.393%
791 | 5.734217 | 620 | 2.367% | 500 | 0.4843%
790 | 5.737913 | 600 | 1.945% | 520 | 0.6447%
789 | 5.705989 | 580 | 1.541% | 540 | 0.8796%
788 | 5.68877 | 560 | 1.183% | 560 | 1.183%
787 | 5.696686 | 540 | 0.8796% | 580 | 1.541%
786 | 5.666049 | 520 | 0.6447% | 600 | 1.945%
785 | 5.658236 | 500 | 0.4843% | 620 | 2.367%
784 | 5.627238 | 480 | 0.393% | 640 | 2.811%
783 | 5.621434 | 460 | 0.355% | 660 | 3.251%
782 | 5.608004 | 440 | 0.3276% | 680 | 3.686%
781 | 5.601121 | 420 | 0.2744% | 700 | 4.108%
780 | 5.573128 | 400 | 0.1635% | 720 | 4.512%
779 | 5.546603 | 380 | 0.06114% | 740 | 4.885%
778 | 5.539306 | 360 | 0.2764% | 760 | 5.246%
777 | 5.511125 | 340 | 1.553% | 780 | 5.573%
776 | 5.513603 | 320 | 5.236% | 800 | 5.869%
775 | 5.487015 | 0 | 0% | #REF! | #REF!
774 | 5.470347 | 0 | 0% | #REF! | #REF!
773 | 5.460184 | 0 | 0% | #REF! | #REF!
772 | 5.443334 | 0 | 0% | #REF! | #REF!
771 | 5.420009 | 0 | 0% | #REF! | #REF!
770 | 5.406279 | 0 | 0% | #REF! | #REF!
769 | 5.395694 | 0 | 0% | #REF! | #REF!
768 | 5.377579 | 0 | 0% | #REF! | #REF!
767 | 5.363828 | 0 | 0% | #REF! | #REF!
766 | 5.348878 | 0 | 0% | #REF! | #REF!
765 | 5.329651 | 0 | 0% | #REF! | #REF!
764 | 5.308174 | 0 | 0% | #REF! | #REF!
763 | 5.29187 | 0 | 0% | #REF! | #REF!
762 | 5.280808 | 0 | 0% | #REF! | #REF!
761 | 5.253807 | 0 | 0% | #REF! | #REF!
760 | 5.245937
759 | 5.2198
758 | 5.213298
757 | 5.193298
756 | 5.171059
755 | 5.157081
754 | 5.133512
753 | 5.12036
752 | 5.103829
751 | 5.091613
750 | 5.067635
749 | 5.052338
748 | 5.03821
747 | 5.012766
746 | 4.999869
745 | 4.984898
744 | 4.965216
743 | 4.943984
742 | 4.924853
741 | 4.9092
740 | 4.885302
739 | 4.87093
738 | 4.849042
737 | 4.8325
736 | 4.815789
735 | 4.795391
734 | 4.775228
733 | 4.75481
732 | 4.739142
731 | 4.720248
730 | 4.702453
729 | 4.683984
728 | 4.662231
727 | 4.644515
726 | 4.627097
725 | 4.607623
724 | 4.588403
723 | 4.575212
722 | 4.551852
721 | 4.532211
720 | 4.511709
719 | 4.487399
718 | 4.46828
717 | 4.45154
716 | 4.433157
715 | 4.411345
714 | 4.390852
713 | 4.370029
712 | 4.35322
711 | 4.33301
710 | 4.310693
709 | 4.291794
708 | 4.270891
707 | 4.25167
706 | 4.232263
705 | 4.212395
704 | 4.192499
703 | 4.169547
702 | 4.146311
701 | 4.128354
700 | 4.107565
699 | 4.087764
698 | 4.067891
697 | 4.04487
696 | 4.025141
695 | 4.004341
694 | 3.980984
693 | 3.961002
692 | 3.940249
691 | 3.920408
690 | 3.899935
689 | 3.877703
688 | 3.855009
687 | 3.835326
686 | 3.817125
685 | 3.79477
684 | 3.772103
683 | 3.753013
682 | 3.731736
681 | 3.708735
680 | 3.686499
679 | 3.665665
678 | 3.645135
677 | 3.623042
676 | 3.599554
675 | 3.579998
674 | 3.560624
673 | 3.538521
672 | 3.517976
671 | 3.493655
670 | 3.472002
669 | 3.450891
668 | 3.428953
667 | 3.406099
666 | 3.383814
665 | 3.36065
664 | 3.33726
663 | 3.316282
662 | 3.294444
661 | 3.274136
660 | 3.251467
659 | 3.229705
658 | 3.207772
657 | 3.184981
656 | 3.162953
655 | 3.141548
654 | 3.121457
653 | 3.098027
652 | 3.07607
651 | 3.05119
650 | 3.02857
649 | 3.007953
648 | 2.985983
647 | 2.964481
646 | 2.940659
645 | 2.920318
644 | 2.899049
643 | 2.874176
642 | 2.850351
641 | 2.83049
640 | 2.810534
639 | 2.78614
638 | 2.766703
637 | 2.746273
636 | 2.722992
635 | 2.697848
634 | 2.675785
633 | 2.653617
632 | 2.630681
631 | 2.609784
630 | 2.587502
629 | 2.565633
628 | 2.544148
627 | 2.520688
626 | 2.500726
625 | 2.478304
624 | 2.457865
623 | 2.433335
622 | 2.412549
621 | 2.39307
620 | 2.367498
619 | 2.344877
618 | 2.324069
617 | 2.305054
616 | 2.283162
615 | 2.260394
614 | 2.239159
613 | 2.219265
612 | 2.199153
611 | 2.171849
610 | 2.153361
609 | 2.132623
608 | 2.112336
607 | 2.089166
606 | 2.070748
605 | 2.048933
604 | 2.026234
603 | 2.006599
602 | 1.985645
601 | 1.968319
600 | 1.944696
599 | 1.922332
598 | 1.901339
597 | 1.883041
596 | 1.860153
595 | 1.839175
594 | 1.819178
593 | 1.798921
592 | 1.777877
591 | 1.757983
590 | 1.738081
589 | 1.717723
588 | 1.696998
587 | 1.679358
586 | 1.657727
585 | 1.640861
584 | 1.619352
583 | 1.599569
582 | 1.578255
581 | 1.559866
580 | 1.541482
579 | 1.521987
578 | 1.50515
577 | 1.487296
576 | 1.46978
575 | 1.448319
574 | 1.429709
573 | 1.413586
572 | 1.392369
571 | 1.374853
570 | 1.356263
569 | 1.338406
568 | 1.321911
567 | 1.302248
566 | 1.286647
565 | 1.264678
564 | 1.251707
563 | 1.234467
562 | 1.218214
561 | 1.201162
560 | 1.18267
559 | 1.166553
558 | 1.151858
557 | 1.133962
556 | 1.116613
555 | 1.103051
554 | 1.085592
553 | 1.069158
552 | 1.055972
551 | 1.039645
550 | 1.022432
549 | 1.010285
548 | 0.99391
547 | 0.978543
546 | 0.966989
545 | 0.948345
544 | 0.935794
543 | 0.921419
542 | 0.907935
541 | 0.893792
540 | 0.879627
539 | 0.868169
538 | 0.853972
537 | 0.841821
536 | 0.82688
535 | 0.813932
534 | 0.801493
533 | 0.789517
532 | 0.780352
531 | 0.765515
530 | 0.753486
529 | 0.74272
528 | 0.730318
527 | 0.71968
526 | 0.706603
525 | 0.698836
524 | 0.686423
523 | 0.676103
522 | 0.666171
521 | 0.655487
520 | 0.644731
519 | 0.635287
518 | 0.625924
517 | 0.617444
516 | 0.608719
515 | 0.598872
514 | 0.589649
513 | 0.582145
512 | 0.572772
511 | 0.564663
510 | 0.556591
509 | 0.548715
508 | 0.541803
507 | 0.533398
506 | 0.526034
505 | 0.518191
504 | 0.511015
503 | 0.504517
502 | 0.497947
501 | 0.491893
500 | 0.484261
499 | 0.479153
498 | 0.474108
497 | 0.468658
496 | 0.462106
495 | 0.454357
494 | 0.450431
493 | 0.445202
492 | 0.440159
491 | 0.437348
490 | 0.43398
489 | 0.42916
488 | 0.420594
487 | 0.416189
486 | 0.416432
485 | 0.409896
484 | 0.406507
483 | 0.403662
482 | 0.398843
481 | 0.394738
480 | 0.392958
479 | 0.390035
478 | 0.387028
477 | 0.384652
476 | 0.382606
475 | 0.379384
474 | 0.377502
473 | 0.374371
472 | 0.371851
471 | 0.372159
470 | 0.370146
469 | 0.366447
468 | 0.365365
467 | 0.363392
466 | 0.360152
465 | 0.359297
464 | 0.358594
463 | 0.357749
462 | 0.354991
461 | 0.355712
460 | 0.354992
459 | 0.352586
458 | 0.350857
457 | 0.348299
456 | 0.34856
455 | 0.34647
454 | 0.346519
453 | 0.343814
452 | 0.345265
451 | 0.345548
450 | 0.340557
449 | 0.339633
448 | 0.336437
447 | 0.335398
446 | 0.335465
445 | 0.3374
444 | 0.336806
443 | 0.333825
442 | 0.331143
441 | 0.327827
440 | 0.327615
439 | 0.32512
438 | 0.324885
437 | 0.324893
436 | 0.32446
435 | 0.322971
434 | 0.321326
433 | 0.316921
432 | 0.312568
431 | 0.30736
430 | 0.304283
429 | 0.30582
428 | 0.303071
427 | 0.300958
426 | 0.297283
425 | 0.293157
424 | 0.288934
423 | 0.283405
422 | 0.283387
421 | 0.279988
420 | 0.274364
419 | 0.26915
418 | 0.263802
417 | 0.261053
416 | 0.258059
415 | 0.254311
414 | 0.250099
413 | 0.243825
412 | 0.235265
411 | 0.228751
410 | 0.227578
409 | 0.222207
408 | 0.216388
407 | 0.214008
406 | 0.210572
405 | 0.197944
404 | 0.191632
403 | 0.183124
402 | 0.174668
401 | 0.171418
400 | 0.163518
399 | 0.15996
398 | 0.156393
397 | 0.150735
396 | 0.138964
395 | 0.124896
394 | 0.119257
393 | 0.120438
392 | 0.120781
391 | 0.108964
390 | 0.104618
389 | 0.100274
388 | 0.094928
387 | 0.092457
386 | 0.082904
385 | 0.073307
384 | 0.067041
383 | 0.071215
382 | 0.062677
381 | 0.063377
380 | 0.06114
379 | 0.054917
378 | 0.04705
377 | 0.009098
376 | 0.032339
375 | 0.058896
374 | 0.069976
373 | 0.081791
372 | 0.088687
371 | 0.092426
370 | 0.08319
369 | 0.116448
368 | 0.115639
367 | 0.117373
366 | 0.141599
365 | 0.176058
364 | 0.189138
363 | 0.189486
362 | 0.220857
361 | 0.236409
360 | 0.276383
359 | 0.303117
358 | 0.337594
357 | 0.386939
356 | 0.41761
355 | 0.452467
354 | 0.508331
353 | 0.558152
352 | 0.60847
351 | 0.661488
350 | 0.727434
349 | 0.774085
348 | 0.843441
347 | 0.903688
346 | 0.985021
345 | 1.084534
344 | 1.165719
343 | 1.281477
342 | 1.364418
341 | 1.455895
340 | 1.553042
339 | 1.670172
338 | 1.778656
337 | 1.932582
336 | 2.071717
335 | 2.175297
334 | 2.351563
333 | 2.487587
332 | 2.65343
331 | 2.823985
330 | 2.995223
329 | 3.195701
328 | 3.357067
327 | 3.603036
326 | 3.800473
325 | 3.995852
324 | 4.220894
323 | 4.398341
322 | 4.684871
321 | 4.974796
320 | 5.23578