## Data
nm | %R |  |  | Curve Names: | 8°
600 | 2.438025 | 97.561975 | 1.02499 | Min l: | 350
599 | 2.409918 | 97.590082 | 1.024694 | Max l: | 485
598 | 2.380848 | 97.619152 | 1.024389 | Avg. %: | 0.1460354 | #N/A | #N/A | #N/A | #N/A | #N/A | #N/A | #N/A
597 | 2.354487 | 97.645513 | 1.024113 | Max %: | 0.254868 | #N/A | #N/A | #N/A | #N/A | #N/A | #N/A | #N/A
596 | 2.326755 | 97.673245 | 1.023822
595 | 2.297502 | 97.702498 | 1.023515
594 | 2.269636 | 97.730364 | 1.023223
593 | 2.241247 | 97.758753 | 1.022926
592 | 2.213592 | 97.786408 | 1.022637
591 | 2.185489 | 97.814511 | 1.022343
590 | 2.157568 | 97.842432 | 1.022051
589 | 2.130278 | 97.869722 | 1.021766
588 | 2.103591 | 97.896409 | 1.021488
587 | 2.076737 | 97.923263 | 1.021208
586 | 2.049182 | 97.950818 | 1.020921
585 | 2.021392 | 97.978608 | 1.020631
584 | 1.99498 | 98.00502 | 1.020356
583 | 1.967235 | 98.032765 | 1.020067
582 | 1.94114 | 98.05886 | 1.019796
581 | 1.914303 | 98.085697 | 1.019517
580 | 1.88711 | 98.11289 | 1.019234
579 | 1.860133 | 98.139867 | 1.018954
578 | 1.834325 | 98.165675 | 1.018686
577 | 1.80765 | 98.19235 | 1.018409
576 | 1.781639 | 98.218361 | 1.01814
575 | 1.755322 | 98.244678 | 1.017867
574 | 1.729796 | 98.270204 | 1.017602
573 | 1.703314 | 98.296686 | 1.017328
572 | 1.677864 | 98.322136 | 1.017065
571 | 1.652362 | 98.347638 | 1.016801
570 | 1.626493 | 98.373507 | 1.016534
569 | 1.601007 | 98.398993 | 1.016271
568 | 1.576838 | 98.423162 | 1.016021
567 | 1.550261 | 98.449739 | 1.015747
566 | 1.525914 | 98.474086 | 1.015496
565 | 1.5019 | 98.4981 | 1.015248
564 | 1.477212 | 98.522788 | 1.014994
563 | 1.452078 | 98.547922 | 1.014735
562 | 1.428505 | 98.571495 | 1.014492
561 | 1.402591 | 98.597409 | 1.014225
560 | 1.378491 | 98.621509 | 1.013978
559 | 1.354735 | 98.645265 | 1.013733
558 | 1.33109 | 98.66891 | 1.01349
557 | 1.307813 | 98.692187 | 1.013251
556 | 1.283843 | 98.716157 | 1.013005
555 | 1.261557 | 98.738443 | 1.012777
554 | 1.238633 | 98.761367 | 1.012542
553 | 1.21553 | 98.78447 | 1.012305
552 | 1.19328 | 98.80672 | 1.012077
551 | 1.170711 | 98.829289 | 1.011846
550 | 1.148692 | 98.851308 | 1.01162
549 | 1.126732 | 98.873268 | 1.011396
548 | 1.104802 | 98.895198 | 1.011171
547 | 1.084042 | 98.915958 | 1.010959
546 | 1.062396 | 98.937604 | 1.010738
545 | 1.041176 | 98.958824 | 1.010521
544 | 1.019519 | 98.980481 | 1.0103
543 | 0.998624 | 99.001376 | 1.010087
542 | 0.977919 | 99.022081 | 1.009876
541 | 0.957707 | 99.042293 | 1.00967
540 | 0.937545 | 99.062455 | 1.009464
539 | 0.917354 | 99.082646 | 1.009258
538 | 0.897596 | 99.102404 | 1.009057
537 | 0.878184 | 99.121816 | 1.00886
536 | 0.859208 | 99.140792 | 1.008667
535 | 0.839798 | 99.160202 | 1.008469
534 | 0.820815 | 99.179185 | 1.008276
533 | 0.801956 | 99.198044 | 1.008084
532 | 0.784225 | 99.215775 | 1.007904
531 | 0.766037 | 99.233963 | 1.00772
530 | 0.748502 | 99.251498 | 1.007541
529 | 0.731366 | 99.268634 | 1.007368
528 | 0.713641 | 99.286359 | 1.007188
527 | 0.696149 | 99.303851 | 1.00701
526 | 0.679289 | 99.320711 | 1.006839
525 | 0.6622 | 99.3378 | 1.006666
524 | 0.646477 | 99.353523 | 1.006507
523 | 0.629879 | 99.370121 | 1.006339
522 | 0.61372 | 99.38628 | 1.006175
521 | 0.597715 | 99.402285 | 1.006013
520 | 0.582192 | 99.417808 | 1.005856
519 | 0.566866 | 99.433134 | 1.005701
518 | 0.551935 | 99.448065 | 1.00555
517 | 0.536897 | 99.463103 | 1.005398
516 | 0.522747 | 99.477253 | 1.005255
515 | 0.50799 | 99.49201 | 1.005106
514 | 0.493958 | 99.506042 | 1.004964
513 | 0.479471 | 99.520529 | 1.004818
512 | 0.465498 | 99.534502 | 1.004677
511 | 0.453167 | 99.546833 | 1.004552
510 | 0.440024 | 99.559976 | 1.00442
509 | 0.427128 | 99.572872 | 1.00429
508 | 0.414138 | 99.585862 | 1.004159
507 | 0.402766 | 99.597234 | 1.004044
506 | 0.390649 | 99.609351 | 1.003922
505 | 0.378821 | 99.621179 | 1.003803
504 | 0.367704 | 99.632296 | 1.003691
503 | 0.356453 | 99.643547 | 1.003577
502 | 0.345197 | 99.654803 | 1.003464
501 | 0.334063 | 99.665937 | 1.003352
500 | 0.323501 | 99.676499 | 1.003246
499 | 0.314696 | 99.685304 | 1.003157
498 | 0.304844 | 99.695156 | 1.003058
497 | 0.292608 | 99.707392 | 1.002935
496 | 0.283333 | 99.716667 | 1.002841
495 | 0.274712 | 99.725288 | 1.002755
494 | 0.265359 | 99.734641 | 1.002661
493 | 0.255805 | 99.744195 | 1.002565
492 | 0.246911 | 99.753089 | 1.002475
491 | 0.238091 | 99.761909 | 1.002387
490 | 0.23074 | 99.76926 | 1.002313
489 | 0.222465 | 99.777535 | 1.00223
488 | 0.216075 | 99.783925 | 1.002165
487 | 0.20919 | 99.79081 | 1.002096
486 | 0.201215 | 99.798785 | 1.002016
485 | 0.195179 | 99.804821 | 1.001956
484 | 0.188662 | 99.811338 | 1.00189
483 | 0.18218 | 99.81782 | 1.001825
482 | 0.176845 | 99.823155 | 1.001772
481 | 0.170928 | 99.829072 | 1.001712
480 | 0.165394 | 99.834606 | 1.001657
479 | 0.159976 | 99.840024 | 1.001602
478 | 0.155111 | 99.844889 | 1.001554
477 | 0.150346 | 99.849654 | 1.001506
476 | 0.146348 | 99.853652 | 1.001466
475 | 0.141933 | 99.858067 | 1.001421
474 | 0.137684 | 99.862316 | 1.001379
473 | 0.13325 | 99.86675 | 1.001334
472 | 0.12921 | 99.87079 | 1.001294
471 | 0.125224 | 99.874776 | 1.001254
470 | 0.122162 | 99.877838 | 1.001223
469 | 0.119763 | 99.880237 | 1.001199
468 | 0.11758 | 99.88242 | 1.001177
467 | 0.114346 | 99.885654 | 1.001145
466 | 0.112684 | 99.887316 | 1.001128
465 | 0.110188 | 99.889812 | 1.001103
464 | 0.106496 | 99.893504 | 1.001066
463 | 0.104744 | 99.895256 | 1.001049
462 | 0.104491 | 99.895509 | 1.001046
461 | 0.10321 | 99.89679 | 1.001033
460 | 0.102371 | 99.897629 | 1.001025
459 | 0.10006 | 99.89994 | 1.001002
458 | 0.099442 | 99.900558 | 1.000995
457 | 0.098631 | 99.901369 | 1.000987
456 | 0.097153 | 99.902847 | 1.000972
455 | 0.097363 | 99.902637 | 1.000975
454 | 0.097387 | 99.902613 | 1.000975
453 | 0.094623 | 99.905377 | 1.000947
452 | 0.094745 | 99.905255 | 1.000948
451 | 0.095425 | 99.904575 | 1.000955
450 | 0.095181 | 99.904819 | 1.000953
449 | 0.095588 | 99.904412 | 1.000957
448 | 0.096901 | 99.903099 | 1.00097
447 | 0.097784 | 99.902216 | 1.000979
446 | 0.099326 | 99.900674 | 1.000994
445 | 0.10048 | 99.89952 | 1.001006
444 | 0.100038 | 99.899962 | 1.001001
443 | 0.100797 | 99.899203 | 1.001009
442 | 0.102322 | 99.897678 | 1.001024
441 | 0.103824 | 99.896176 | 1.001039
440 | 0.106456 | 99.893544 | 1.001066
439 | 0.107874 | 99.892126 | 1.00108
438 | 0.109287 | 99.890713 | 1.001094
437 | 0.110329 | 99.889671 | 1.001105
436 | 0.110838 | 99.889162 | 1.00111
435 | 0.114805 | 99.885195 | 1.001149
434 | 0.117259 | 99.882741 | 1.001174
433 | 0.117554 | 99.882446 | 1.001177
432 | 0.118891 | 99.881109 | 1.00119
431 | 0.121256 | 99.878744 | 1.001214
430 | 0.123724 | 99.876276 | 1.001239
429 | 0.126303 | 99.873697 | 1.001265
428 | 0.127851 | 99.872149 | 1.00128
427 | 0.129398 | 99.870602 | 1.001296
426 | 0.131296 | 99.868704 | 1.001315
425 | 0.133562 | 99.866438 | 1.001337
424 | 0.13539 | 99.86461 | 1.001356
423 | 0.136741 | 99.863259 | 1.001369
422 | 0.138553 | 99.861447 | 1.001387
421 | 0.140454 | 99.859546 | 1.001407
420 | 0.144696 | 99.855304 | 1.001449
419 | 0.14597 | 99.85403 | 1.001462
418 | 0.146407 | 99.853593 | 1.001466
417 | 0.150013 | 99.849987 | 1.001502
416 | 0.15383 | 99.84617 | 1.001541
415 | 0.154937 | 99.845063 | 1.001552
414 | 0.156205 | 99.843795 | 1.001564
413 | 0.158472 | 99.841528 | 1.001587
412 | 0.160292 | 99.839708 | 1.001605
411 | 0.162502 | 99.837498 | 1.001628
410 | 0.163966 | 99.836034 | 1.001642
409 | 0.165166 | 99.834834 | 1.001654
408 | 0.166565 | 99.833435 | 1.001668
407 | 0.167902 | 99.832098 | 1.001682
406 | 0.16889 | 99.83111 | 1.001692
405 | 0.168976 | 99.831024 | 1.001693
404 | 0.170906 | 99.829094 | 1.001712
403 | 0.171433 | 99.828567 | 1.001717
402 | 0.174614 | 99.825386 | 1.001749
401 | 0.175707 | 99.824293 | 1.00176
400 | 0.17508 | 99.82492 | 1.001754
399 | 0.175436 | 99.824564 | 1.001757
398 | 0.176246 | 99.823754 | 1.001766
397 | 0.175935 | 99.824065 | 1.001762
396 | 0.176354 | 99.823646 | 1.001767
395 | 0.176983 | 99.823017 | 1.001773
394 | 0.178491 | 99.821509 | 1.001788
393 | 0.17761 | 99.82239 | 1.001779
392 | 0.179282 | 99.820718 | 1.001796
391 | 0.177449 | 99.822551 | 1.001778
390 | 0.177625 | 99.822375 | 1.001779
389 | 0.174101 | 99.825899 | 1.001744
388 | 0.173697 | 99.826303 | 1.00174
387 | 0.178301 | 99.821699 | 1.001786
386 | 0.174971 | 99.825029 | 1.001753
385 | 0.168835 | 99.831165 | 1.001691
384 | 0.169564 | 99.830436 | 1.001699
383 | 0.167672 | 99.832328 | 1.00168
382 | 0.164582 | 99.835418 | 1.001649
381 | 0.163777 | 99.836223 | 1.00164
380 | 0.158188 | 99.841812 | 1.001584
379 | 0.160838 | 99.839162 | 1.001611
378 | 0.156093 | 99.843907 | 1.001563
377 | 0.177605 | 99.822395 | 1.001779
376 | 0.1301 | 99.8699 | 1.001303
375 | 0.115663 | 99.884337 | 1.001158
374 | 0.159482 | 99.840518 | 1.001597
373 | 0.156608 | 99.843392 | 1.001569
372 | 0.158104 | 99.841896 | 1.001584
371 | 0.152343 | 99.847657 | 1.001526
370 | 0.161948 | 99.838052 | 1.001622
369 | 0.177079 | 99.822921 | 1.001774
368 | 0.170988 | 99.829012 | 1.001713
367 | 0.17065 | 99.82935 | 1.001709
366 | 0.147973 | 99.852027 | 1.001482
365 | 0.146488 | 99.853512 | 1.001467
364 | 0.17993 | 99.82007 | 1.001803
363 | 0.150635 | 99.849365 | 1.001509
362 | 0.14173 | 99.85827 | 1.001419
361 | 0.156795 | 99.843205 | 1.00157
360 | 0.146682 | 99.853318 | 1.001469
359 | 0.169514 | 99.830486 | 1.001698
358 | 0.178968 | 99.821032 | 1.001793
357 | 0.180599 | 99.819401 | 1.001809
356 | 0.161248 | 99.838752 | 1.001615
355 | 0.187531 | 99.812469 | 1.001879
354 | 0.215321 | 99.784679 | 1.002158
353 | 0.205433 | 99.794567 | 1.002059
352 | 0.199348 | 99.800652 | 1.001997
351 | 0.221425 | 99.778575 | 1.002219
350 | 0.254868 | 99.745132 | 1.002555
349 | 0.242106 | 99.757894 | 1.002427
348 | 0.256018 | 99.743982 | 1.002567
347 | 0.297984 | 99.702016 | 1.002989
346 | 0.335029 | 99.664971 | 1.003362
345 | 0.348243 | 99.651757 | 1.003495
344 | 0.363201 | 99.636799 | 1.003645
343 | 0.385923 | 99.614077 | 1.003874
342 | 0.411444 | 99.588556 | 1.004131
341 | 0.435001 | 99.564999 | 1.004369
340 | 0.477422 | 99.522578 | 1.004797
339 | 0.51874 | 99.48126 | 1.005214
338 | 0.568928 | 99.431072 | 1.005722
337 | 0.624217 | 99.375783 | 1.006281
336 | 0.703169 | 99.296831 | 1.007081
335 | 0.751991 | 99.248009 | 1.007577
334 | 0.809277 | 99.190723 | 1.008159
333 | 0.896437 | 99.103563 | 1.009045
332 | 0.98461 | 99.01539 | 1.009944
331 | 1.050655 | 98.949345 | 1.010618
330 | 1.12184 | 98.87816 | 1.011346
329 | 1.228105 | 98.771895 | 1.012434
328 | 1.363175 | 98.636825 | 1.01382
327 | 1.429122 | 98.570878 | 1.014498
326 | 1.579866 | 98.420134 | 1.016052
325 | 1.710776 | 98.289224 | 1.017406
324 | 1.805979 | 98.194021 | 1.018392
323 | 1.964754 | 98.035246 | 1.020041
322 | 2.156283 | 97.843717 | 1.022038
321 | 2.311874 | 97.688126 | 1.023666
320 | 2.520919 | 97.479081 | 1.025861
319 | 2.626823 | 97.373177 | 1.026977
318 | 2.875016 | 97.124984 | 1.029601
317 | 3.09138 | 96.90862 | 1.0319
316 | 3.32167 | 96.67833 | 1.034358
315 | 3.587775 | 96.412225 | 1.037213
314 | 3.845009 | 96.154991 | 1.039988
313 | 4.090311 | 95.909689 | 1.042648
312 | 4.378219 | 95.621781 | 1.045787
311 | 4.691006 | 95.308994 | 1.049219
310 | 5.023747 | 94.976253 | 1.052895
309 | 5.375455 | 94.624545 | 1.056808
308 | 5.719262 | 94.280738 | 1.060662
307 | 6.127409 | 93.872591 | 1.065274
306 | 6.501818 | 93.498182 | 1.06954
305 | 6.907268 | 93.092732 | 1.074198
304 | 7.333414 | 92.666586 | 1.079138
303 | 7.804508 | 92.195492 | 1.084652
302 | 8.274751 | 91.725249 | 1.090212
301 | 8.763876 | 91.236124 | 1.096057
300 | 9.30026 | 90.69974 | 1.102539