## Data
nm | %R | Curve Names: | 8°
600 | 3.949363 | Min l: | 350
599 | 3.909777 | Max l: | 485
598 | 3.868892 | Avg. %: | 0.2147835 | #N/A | #N/A | #N/A | #N/A | #N/A | #N/A | #N/A
597 | 3.828389 | Max %: | 0.476465 | #N/A | #N/A | #N/A | #N/A | #N/A | #N/A | #N/A
596 | 3.788649
595 | 3.749134
594 | 3.708622
593 | 3.668118
592 | 3.6282
591 | 3.588138
590 | 3.547882
589 | 3.507107
588 | 3.467603
587 | 3.427575
586 | 3.388581
585 | 3.3484
584 | 3.309809
583 | 3.270442
582 | 3.229484
581 | 3.190608
580 | 3.152591
579 | 3.113763
578 | 3.073556
577 | 3.035936
576 | 2.995986
575 | 2.958175
574 | 2.919392
573 | 2.881011
572 | 2.844009
571 | 2.805327
570 | 2.767104
569 | 2.729114
568 | 2.69124
567 | 2.653969
566 | 2.616516
565 | 2.579745
564 | 2.542341
563 | 2.505154
562 | 2.468523
561 | 2.430092
560 | 2.393754
559 | 2.358502
558 | 2.323058
557 | 2.287582
556 | 2.251177
555 | 2.21516
554 | 2.181118
553 | 2.14612
552 | 2.111281
551 | 2.076965
550 | 2.043408
549 | 2.00982
548 | 1.975332
547 | 1.941414
546 | 1.908159
545 | 1.874573
544 | 1.842149
543 | 1.809904
542 | 1.777372
541 | 1.745663
540 | 1.714232
539 | 1.682032
538 | 1.652067
537 | 1.620942
536 | 1.590575
535 | 1.560074
534 | 1.52961
533 | 1.500437
532 | 1.471574
531 | 1.442643
530 | 1.414308
529 | 1.386054
528 | 1.358236
527 | 1.330191
526 | 1.303223
525 | 1.275825
524 | 1.248093
523 | 1.22228
522 | 1.196821
521 | 1.171072
520 | 1.145748
519 | 1.119969
518 | 1.095349
517 | 1.071288
516 | 1.047757
515 | 1.024284
514 | 1.000708
513 | 0.977381
512 | 0.955156
511 | 0.932595
510 | 0.91054
509 | 0.889309
508 | 0.867936
507 | 0.846583
506 | 0.82666
505 | 0.807114
504 | 0.787227
503 | 0.766981
502 | 0.748533
501 | 0.729894
500 | 0.710816
499 | 0.692439
498 | 0.67554
497 | 0.65884
496 | 0.642063
495 | 0.625803
494 | 0.609818
493 | 0.592871
492 | 0.578056
491 | 0.562759
490 | 0.547777
489 | 0.532709
488 | 0.517973
487 | 0.503894
486 | 0.490804
485 | 0.476465
484 | 0.464515
483 | 0.452932
482 | 0.442238
481 | 0.431655
480 | 0.420225
479 | 0.410302
478 | 0.400203
477 | 0.390529
476 | 0.380654
475 | 0.370341
474 | 0.361803
473 | 0.352715
472 | 0.34406
471 | 0.336038
470 | 0.32824
469 | 0.321526
468 | 0.31347
467 | 0.305354
466 | 0.299102
465 | 0.292962
464 | 0.287671
463 | 0.281512
462 | 0.27549
461 | 0.270387
460 | 0.264394
459 | 0.259839
458 | 0.255749
457 | 0.249534
456 | 0.244514
455 | 0.24088
454 | 0.238123
453 | 0.234161
452 | 0.228494
451 | 0.225565
450 | 0.223004
449 | 0.220537
448 | 0.216812
447 | 0.212683
446 | 0.210016
445 | 0.208798
444 | 0.206829
443 | 0.204625
442 | 0.202657
441 | 0.200161
440 | 0.198164
439 | 0.196345
438 | 0.195327
437 | 0.193088
436 | 0.190875
435 | 0.190649
434 | 0.189784
433 | 0.188141
432 | 0.187156
431 | 0.185042
430 | 0.18454
429 | 0.184105
428 | 0.181603
427 | 0.179382
426 | 0.177655
425 | 0.175854
424 | 0.173839
423 | 0.172821
422 | 0.171063
421 | 0.17189
420 | 0.171673
419 | 0.166834
418 | 0.166512
417 | 0.165421
416 | 0.162086
415 | 0.161772
414 | 0.161427
413 | 0.161262
412 | 0.159716
411 | 0.156195
410 | 0.15539
409 | 0.154381
408 | 0.151802
407 | 0.150701
406 | 0.147713
405 | 0.1444
404 | 0.143801
403 | 0.144507
402 | 0.143977
401 | 0.140525
400 | 0.138517
399 | 0.136844
398 | 0.135547
397 | 0.136528
396 | 0.132321
395 | 0.129752
394 | 0.130252
393 | 0.129152
392 | 0.127219
391 | 0.128701
390 | 0.127229
389 | 0.123958
388 | 0.125508
387 | 0.126426
386 | 0.124179
385 | 0.124016
384 | 0.125057
383 | 0.122745
382 | 0.120884
381 | 0.122097
380 | 0.121479
379 | 0.120874
378 | 0.14652
377 | 0.164692
376 | 0.174757
375 | 0.152101
374 | 0.127811
373 | 0.107714
372 | 0.113647
371 | 0.142284
370 | 0.131559
369 | 0.151177
368 | 0.180672
367 | 0.18444
366 | 0.179953
365 | 0.193837
364 | 0.189141
363 | 0.17746
362 | 0.200996
361 | 0.223719
360 | 0.240639
359 | 0.241
358 | 0.270148
357 | 0.253019
356 | 0.272798
355 | 0.279023
354 | 0.289537
353 | 0.288568
352 | 0.288177
351 | 0.314625
350 | 0.366079
349 | 0.347367
348 | 0.340024
347 | 0.358479
346 | 0.414051
345 | 0.394174
344 | 0.394817
343 | 0.400945
342 | 0.432553
341 | 0.432633
340 | 0.459811
339 | 0.441144
338 | 0.475503
337 | 0.510013
336 | 0.489808
335 | 0.479033
334 | 0.52212
333 | 0.498263
332 | 0.516648
331 | 0.478114
330 | 0.535636
329 | 0.494789
328 | 0.50117
327 | 0.512921
326 | 0.473001
325 | 0.5405
324 | 0.559052
323 | 0.499687
322 | 0.527354
321 | 0.452533
320 | 0.505413
319 | 0.474804
318 | 0.455272
317 | 0.444737
316 | 0.414536
315 | 0.418484
314 | 0.391669
313 | 0.370212
312 | 0.34442
311 | 0.346743
310 | 0.295482
309 | 0.263589
308 | 0.287576
307 | 0.254722
306 | 0.223014
305 | 0.175482
304 | 0.179968
303 | 0.156343
302 | 0.093762
301 | 0.130062
300 | 0.060149