## Data
nm | %R | Curve Names: | 8°
800 | 8.613824 | Min l: | 350
799 | 8.569782 | Max l: | 485
798 | 8.558795 | Avg. %: | 0.248216 | #N/A | #N/A | #N/A | #N/A | #N/A | #N/A | #N/A
797 | 8.560079 | Max %: | 0.664799 | #N/A | #N/A | #N/A | #N/A | #N/A | #N/A | #N/A
796 | 8.500815
795 | 8.493208
794 | 8.500448
793 | 8.457291
792 | 8.393164
791 | 8.395208
790 | 8.359057
789 | 8.329727
788 | 8.328398
787 | 8.330186
786 | 8.294714
785 | 8.228702
784 | 8.216898
783 | 8.188265
782 | 8.159102
781 | 8.155344
780 | 8.12417
779 | 8.107106
778 | 8.082963
777 | 8.052489
776 | 8.009301
775 | 8.027434
774 | 7.982941
773 | 7.921087
772 | 7.914626
771 | 7.888668
770 | 7.872951
769 | 7.8499
768 | 7.819439
767 | 7.778735
766 | 7.771826
765 | 7.731167
764 | 7.726614
763 | 7.686615
762 | 7.65838
761 | 7.620258
760 | 7.617465
759 | 7.58114
758 | 7.540758
757 | 7.512981
756 | 7.497811
755 | 7.456806
754 | 7.449854
753 | 7.420569
752 | 7.384491
751 | 7.364621
750 | 7.305035
749 | 7.27932
748 | 7.260635
747 | 7.239702
746 | 7.225789
745 | 7.183201
744 | 7.151489
743 | 7.151016
742 | 7.090122
741 | 7.050308
740 | 7.021888
739 | 7.007509
738 | 6.975287
737 | 6.934378
736 | 6.925585
735 | 6.891731
734 | 6.872146
733 | 6.826284
732 | 6.782447
731 | 6.747489
730 | 6.714705
729 | 6.700539
728 | 6.672759
727 | 6.630346
726 | 6.588297
725 | 6.577489
724 | 6.545721
723 | 6.508907
722 | 6.485902
721 | 6.46761
720 | 6.425953
719 | 6.391904
718 | 6.355194
717 | 6.315101
716 | 6.280029
715 | 6.246817
714 | 6.219282
713 | 6.187724
712 | 6.154536
711 | 6.109405
710 | 6.08419
709 | 6.05484
708 | 6.014016
707 | 5.988374
706 | 5.949276
705 | 5.923533
704 | 5.891511
703 | 5.855103
702 | 5.818191
701 | 5.781316
700 | 5.747076
699 | 5.707501
698 | 5.666834
697 | 5.633777
696 | 5.596451
695 | 5.562768
694 | 5.528053
693 | 5.493775
692 | 5.472549
691 | 5.435773
690 | 5.406292
689 | 5.375945
688 | 5.335588
687 | 5.290871
686 | 5.254399
685 | 5.215287
684 | 5.178826
683 | 5.145154
682 | 5.109314
681 | 5.073612
680 | 5.036813
679 | 5.002945
678 | 4.969646
677 | 4.936081
676 | 4.902485
675 | 4.86502
674 | 4.825884
673 | 4.797133
672 | 4.760286
671 | 4.712565
670 | 4.679083
669 | 4.649747
668 | 4.61354
667 | 4.570543
666 | 4.538967
665 | 4.505948
664 | 4.463352
663 | 4.417083
662 | 4.389644
661 | 4.3579
660 | 4.308595
659 | 4.272081
658 | 4.23913
657 | 4.204262
656 | 4.165334
655 | 4.130913
654 | 4.09902
653 | 4.05248
652 | 4.012794
651 | 3.980064
650 | 3.943553
649 | 3.914353
648 | 3.874252
647 | 3.833351
646 | 3.798133
645 | 3.758097
644 | 3.719977
643 | 3.692124
642 | 3.65385
641 | 3.607301
640 | 3.570162
639 | 3.532734
638 | 3.494021
637 | 3.463005
636 | 3.432779
635 | 3.392143
634 | 3.351569
633 | 3.313133
632 | 3.278264
631 | 3.242766
630 | 3.213659
629 | 3.174145
628 | 3.130643
627 | 3.087173
626 | 3.058116
625 | 3.032475
624 | 2.994414
623 | 2.951062
622 | 2.91231
621 | 2.877348
620 | 2.84273
619 | 2.798055
618 | 2.759275
617 | 2.734644
616 | 2.701273
615 | 2.663779
614 | 2.630075
613 | 2.591907
612 | 2.553894
611 | 2.523667
610 | 2.489689
609 | 2.459468
608 | 2.426645
607 | 2.391828
606 | 2.358489
605 | 2.325899
604 | 2.290397
603 | 2.248567
602 | 2.216082
601 | 2.185255
600 | 2.153209
599 | 2.12874
598 | 2.086938
597 | 2.051077
596 | 2.028132
595 | 1.98726
594 | 1.962794
593 | 1.924316
592 | 1.887589
591 | 1.869013
590 | 1.827587
589 | 1.799874
588 | 1.772734
587 | 1.729091
586 | 1.707337
585 | 1.683701
584 | 1.649766
583 | 1.625587
582 | 1.589195
581 | 1.555398
580 | 1.525328
579 | 1.499974
578 | 1.468601
577 | 1.441267
576 | 1.416199
575 | 1.401957
574 | 1.367902
573 | 1.333725
572 | 1.304711
571 | 1.284783
570 | 1.255053
569 | 1.230959
568 | 1.210076
567 | 1.178287
566 | 1.14967
565 | 1.13564
564 | 1.100781
563 | 1.079278
562 | 1.052561
561 | 1.021884
560 | 1.001007
559 | 0.978962
558 | 0.954703
557 | 0.936349
556 | 0.906109
555 | 0.891965
554 | 0.864354
553 | 0.84287
552 | 0.825998
551 | 0.80626
550 | 0.785046
549 | 0.763797
548 | 0.74307
547 | 0.729609
546 | 0.705261
545 | 0.691515
544 | 0.668667
543 | 0.652832
542 | 0.633129
541 | 0.623552
540 | 0.599049
539 | 0.58124
538 | 0.568266
537 | 0.548331
536 | 0.536191
535 | 0.521288
534 | 0.506173
533 | 0.492651
532 | 0.477957
531 | 0.461649
530 | 0.450278
529 | 0.436419
528 | 0.428347
527 | 0.411501
526 | 0.401968
525 | 0.388392
524 | 0.377245
523 | 0.364871
522 | 0.357043
521 | 0.343434
520 | 0.334294
519 | 0.323443
518 | 0.314656
517 | 0.30239
516 | 0.29442
515 | 0.285213
514 | 0.279361
513 | 0.271737
512 | 0.263263
511 | 0.253186
510 | 0.243586
509 | 0.236069
508 | 0.228861
507 | 0.219659
506 | 0.215177
505 | 0.210346
504 | 0.202628
503 | 0.197559
502 | 0.191761
501 | 0.194298
500 | 0.184118
499 | 0.181351
498 | 0.175693
497 | 0.168432
496 | 0.174478
495 | 0.167292
494 | 0.154347
493 | 0.160026
492 | 0.170215
491 | 0.158533
490 | 0.160278
489 | 0.150035
488 | 0.146122
487 | 0.136213
486 | 0.148276
485 | 0.145427
484 | 0.136633
483 | 0.139848
482 | 0.149334
481 | 0.142245
480 | 0.144383
479 | 0.149994
478 | 0.145274
477 | 0.145836
476 | 0.148452
475 | 0.146377
474 | 0.146123
473 | 0.148994
472 | 0.144513
471 | 0.14318
470 | 0.145494
469 | 0.149031
468 | 0.146944
467 | 0.149875
466 | 0.148313
465 | 0.146636
464 | 0.148181
463 | 0.154648
462 | 0.157138
461 | 0.151202
460 | 0.156062
459 | 0.156829
458 | 0.149923
457 | 0.160913
456 | 0.158358
455 | 0.155363
454 | 0.151582
453 | 0.156426
452 | 0.16869
451 | 0.170032
450 | 0.164373
449 | 0.173778
448 | 0.164821
447 | 0.164728
446 | 0.172427
445 | 0.18179
444 | 0.181278
443 | 0.18095
442 | 0.172149
441 | 0.173798
440 | 0.172484
439 | 0.17904
438 | 0.182946
437 | 0.182687
436 | 0.170436
435 | 0.171691
434 | 0.180721
433 | 0.179006
432 | 0.168787
431 | 0.171492
430 | 0.168782
429 | 0.165475
428 | 0.167736
427 | 0.176614
426 | 0.185047
425 | 0.176863
424 | 0.175882
423 | 0.174201
422 | 0.173846
421 | 0.18466
420 | 0.186271
419 | 0.177992
418 | 0.172937
417 | 0.174513
416 | 0.178058
415 | 0.174604
414 | 0.165798
413 | 0.173874
412 | 0.177078
411 | 0.174254
410 | 0.170372
409 | 0.183344
408 | 0.190717
407 | 0.177104
406 | 0.178853
405 | 0.186207
404 | 0.182366
403 | 0.196588
402 | 0.206755
401 | 0.197809
400 | 0.193528
399 | 0.184977
398 | 0.196422
397 | 0.196658
396 | 0.214783
395 | 0.218539
394 | 0.206774
393 | 0.208553
392 | 0.218866
391 | 0.235729
390 | 0.238319
389 | 0.2401
388 | 0.241602
387 | 0.249389
386 | 0.259216
385 | 0.26422
384 | 0.262123
383 | 0.281071
382 | 0.303275
381 | 0.28009
380 | 0.263821
379 | 0.287181
378 | 0.349332
377 | 0.379416
376 | 0.459051
375 | 0.424465
374 | 0.489856
373 | 0.358337
372 | 0.309766
371 | 0.375573
370 | 0.419809
369 | 0.417013
368 | 0.427366
367 | 0.444269
366 | 0.478986
365 | 0.450563
364 | 0.467977
363 | 0.50941
362 | 0.462916
361 | 0.531907
360 | 0.571132
359 | 0.617007
358 | 0.54362
357 | 0.565509
356 | 0.648647
355 | 0.565937
354 | 0.601688
353 | 0.625338
352 | 0.613508
351 | 0.616705
350 | 0.664799
349 | 0.643415
348 | 0.609402
347 | 0.619418
346 | 0.552764
345 | 0.664684
344 | 0.680091
343 | 0.572375
342 | 0.632184
341 | 0.658095
340 | 0.566659
339 | 0.634636
338 | 0.635295
337 | 0.58054
336 | 0.618302
335 | 0.623629
334 | 0.577881
333 | 0.493635
332 | 0.553594
331 | 0.579537
330 | 0.549597
329 | 0.445866
328 | 0.2402
327 | 0.543873
326 | 0.422841
325 | 0.363324
324 | 0.301506
323 | 0.197584
322 | 0.268639
321 | 0.295136
320 | 0.238583