## Data
Wavelength, nm | Measurement | Curve Names: | 8°
320 | 64.0989 | Min l: | 455
321 | 63.83565 | Max l: | 710
322 | 63.57036 | Avg. %: | 0.1868711 | #N/A | #N/A | #N/A | #N/A | #N/A | #N/A | #N/A
323 | 63.24608 | Max %: | 0.5977253 | #N/A | #N/A | #N/A | #N/A | #N/A | #N/A | #N/A
324 | 62.89607
325 | 62.50872
326 | 62.17255
327 | 61.77371
328 | 61.34185
329 | 60.80027
330 | 60.36105
331 | 59.80437
332 | 59.28545
333 | 58.75771
334 | 58.14888
335 | 57.4855
336 | 56.85932
337 | 56.20316
338 | 55.442
339 | 54.73677
340 | 53.97444
341 | 53.22914
342 | 52.46702
343 | 51.57542
344 | 50.8054
345 | 49.91235
346 | 49.00889
347 | 48.08737
348 | 47.15855
349 | 46.31266
350 | 45.37349
351 | 44.31893
352 | 43.3439
353 | 42.35173
354 | 41.2634
355 | 40.33739
356 | 39.15192
357 | 38.12811
358 | 36.97107
359 | 35.88
360 | 34.76537
361 | 33.78248
362 | 32.72849
363 | 31.62778
364 | 30.50315
365 | 29.4863
366 | 28.28851
367 | 27.27694
368 | 26.29784
369 | 25.31522
370 | 24.23059
371 | 23.10937
372 | 22.15403
373 | 21.13182
374 | 20.16361
375 | 19.15704
376 | 18.01452
377 | 17.1
378 | 16.15191
379 | 15.30314
380 | 14.45216
381 | 13.62352
382 | 12.84071
383 | 12.14123
384 | 11.40111
385 | 10.67821
386 | 9.966348
387 | 9.296588
388 | 8.634873
389 | 8.016747
390 | 7.451513
391 | 6.901522
392 | 6.384138
393 | 5.854957
394 | 5.408004
395 | 4.952835
396 | 4.555248
397 | 4.149584
398 | 3.791936
399 | 3.43082
400 | 3.110147
401 | 2.824919
402 | 2.539657
403 | 2.28758
404 | 2.017077
405 | 1.819928
406 | 1.616326
407 | 1.420643
408 | 1.24181
409 | 1.116718
410 | 0.9612223
411 | 0.8244264
412 | 0.7226485
413 | 0.6142833
414 | 0.5100562
415 | 0.4191502
416 | 0.3617585
417 | 0.3061511
418 | 0.2436658
419 | 0.211257
420 | 0.1618297
421 | 0.1233284
422 | 0.09497113
423 | 0.05917062
424 | 0.06617223
425 | 0.0485233
426 | 0.0315991
427 | 0.03094511
428 | 0.0303992
429 | 0.03744993
430 | 0.04449124
431 | 0.04419421
432 | 0.05865732
433 | 0.0730786
434 | 0.08014063
435 | 0.08709718
436 | 0.1010808
437 | 0.1219564
438 | 0.1422018
439 | 0.1477586
440 | 0.166502
441 | 0.1845383
442 | 0.2012884
443 | 0.2236128
444 | 0.2382794
445 | 0.2454298
446 | 0.2585391
447 | 0.2766106
448 | 0.293621
449 | 0.3044969
450 | 0.3144493
451 | 0.3241772
452 | 0.3439557
453 | 0.352788
454 | 0.3610338
455 | 0.3644082
456 | 0.3779127
457 | 0.3823292
458 | 0.3829093
459 | 0.394866
460 | 0.397106
461 | 0.4032868
462 | 0.4049677
463 | 0.4067726
464 | 0.4083402
465 | 0.4099388
466 | 0.4116195
467 | 0.404794
468 | 0.4064517
469 | 0.3997081
470 | 0.3970705
471 | 0.3985745
472 | 0.3960223
473 | 0.3893794
474 | 0.3830036
475 | 0.3805084
476 | 0.3704675
477 | 0.3640793
478 | 0.3579246
479 | 0.355744
480 | 0.3421788
481 | 0.3362418
482 | 0.3342189
483 | 0.3247389
484 | 0.3226905
485 | 0.3132858
486 | 0.3078438
487 | 0.298647
488 | 0.2969121
489 | 0.2807985
490 | 0.2720353
491 | 0.2670749
492 | 0.2549204
493 | 0.2465345
494 | 0.2347386
495 | 0.2265576
496 | 0.2219455
497 | 0.2070104
498 | 0.2025141
499 | 0.1844888
500 | 0.1835541
501 | 0.1759729
502 | 0.1684406
503 | 0.1576435
504 | 0.153589
505 | 0.1463187
506 | 0.14237
507 | 0.131939
508 | 0.1281121
509 | 0.1178279
510 | 0.1141045
511 | 0.1072471
512 | 0.1004018
513 | 0.09361291
514 | 0.09334257
515 | 0.0834468
516 | 0.07999506
517 | 0.07979634
518 | 0.07644744
519 | 0.06995483
520 | 0.06662731
521 | 0.06334676
522 | 0.06326045
523 | 0.0600386
524 | 0.05684624
525 | 0.05368122
526 | 0.05371834
527 | 0.05382037
528 | 0.05406764
529 | 0.05100436
530 | 0.0509173
531 | 0.04758686
532 | 0.04424078
533 | 0.0471493
534 | 0.04372054
535 | 0.04951295
536 | 0.04590449
537 | 0.04832519
538 | 0.05051432
539 | 0.04961791
540 | 0.04878927
541 | 0.05081061
542 | 0.05299205
543 | 0.05268461
544 | 0.05817606
545 | 0.05288624
546 | 0.05612858
547 | 0.05676628
548 | 0.0632249
549 | 0.06409132
550 | 0.06313799
551 | 0.05999351
552 | 0.065474
553 | 0.06814488
554 | 0.06802185
555 | 0.07356405
556 | 0.07062731
557 | 0.07335951
558 | 0.0760613
559 | 0.08150985
560 | 0.08132286
561 | 0.08387386
562 | 0.0863945
563 | 0.08882308
564 | 0.09121416
565 | 0.09350075
566 | 0.09300997
567 | 0.09519905
568 | 0.09735515
569 | 0.0967072
570 | 0.1014637
571 | 0.1034517
572 | 0.1054744
573 | 0.1073956
574 | 0.1067941
575 | 0.1087669
576 | 0.1081624
577 | 0.1102235
578 | 0.1122918
579 | 0.1169542
580 | 0.1140465
581 | 0.1163355
582 | 0.1186516
583 | 0.1159781
584 | 0.1184666
585 | 0.1210544
586 | 0.1186761
587 | 0.1213701
588 | 0.1217145
589 | 0.1246709
590 | 0.1251806
591 | 0.1233254
592 | 0.1216817
593 | 0.1256994
594 | 0.1267087
595 | 0.1241806
596 | 0.1266923
597 | 0.1237459
598 | 0.1258554
599 | 0.1277372
600 | 0.1240663
601 | 0.1226743
602 | 0.1235502
603 | 0.1237992
604 | 0.1238014
605 | 0.1232637
606 | 0.1226143
607 | 0.1218908
608 | 0.1215334
609 | 0.1190529
610 | 0.1174361
611 | 0.1206962
612 | 0.1182432
613 | 0.1184409
614 | 0.1190631
615 | 0.1157735
616 | 0.1169066
617 | 0.1180777
618 | 0.1171542
619 | 0.1139297
620 | 0.1150245
621 | 0.1138428
622 | 0.1125499
623 | 0.1110796
624 | 0.1118508
625 | 0.1102194
626 | 0.1061067
627 | 0.1089787
628 | 0.1094035
629 | 0.1097611
630 | 0.1100449
631 | 0.1078642
632 | 0.1056088
633 | 0.110494
634 | 0.1105447
635 | 0.1081156
636 | 0.1104545
637 | 0.1103138
638 | 0.1125661
639 | 0.1075673
640 | 0.1097033
641 | 0.1118382
642 | 0.1139057
643 | 0.1111892
644 | 0.1108559
645 | 0.1151932
646 | 0.1148098
647 | 0.1167507
648 | 0.1210335
649 | 0.1183174
650 | 0.12025
651 | 0.1244951
652 | 0.126468
653 | 0.1261579
654 | 0.128178
655 | 0.1302372
656 | 0.13687
657 | 0.136775
658 | 0.1367255
659 | 0.1435812
660 | 0.1482064
661 | 0.1483999
662 | 0.1554919
663 | 0.158107
664 | 0.1631968
665 | 0.1660412
666 | 0.1690144
667 | 0.1767069
668 | 0.1775819
669 | 0.1855542
670 | 0.188956
671 | 0.1972689
672 | 0.2033623
673 | 0.2071681
674 | 0.213441
675 | 0.2222682
676 | 0.2263567
677 | 0.2305134
678 | 0.2373136
679 | 0.2490479
680 | 0.2559658
681 | 0.2604283
682 | 0.2674388
683 | 0.2770356
684 | 0.2840875
685 | 0.2937821
686 | 0.303502
687 | 0.3104649
688 | 0.3254335
689 | 0.3323924
690 | 0.3391157
691 | 0.3484732
692 | 0.3657697
693 | 0.3749106
694 | 0.3837874
695 | 0.3951785
696 | 0.4091394
697 | 0.4174118
698 | 0.4307206
699 | 0.4410667
700 | 0.4566745
701 | 0.469022
702 | 0.4811129
703 | 0.4955201
704 | 0.5121825
705 | 0.5230508
706 | 0.5361723
707 | 0.5541562
708 | 0.5663138
709 | 0.5810996
710 | 0.5977253
711 | 0.6164924
712 | 0.6248698
713 | 0.6434398
714 | 0.6616226
715 | 0.679932
716 | 0.6906974
717 | 0.7116367
718 | 0.7307383
719 | 0.7456657
720 | 0.7660726
721 | 0.7827509
722 | 0.8034545
723 | 0.8208687
724 | 0.8353571
725 | 0.852293
726 | 0.8762651
727 | 0.8937884
728 | 0.917955
729 | 0.9362134
730 | 0.9589734
731 | 0.975653
732 | 0.9926307
733 | 1.016281
734 | 1.033208
735 | 1.059294
736 | 1.080151
737 | 1.104415
738 | 1.122632
739 | 1.145275
740 | 1.170969
741 | 1.196862
742 | 1.220786
743 | 1.242487
744 | 1.256839
745 | 1.2908
746 | 1.312007
747 | 1.338616
748 | 1.362647
749 | 1.386039
750 | 1.406914
751 | 1.437833
752 | 1.462211
753 | 1.486832
754 | 1.510068
755 | 1.537391
756 | 1.563763
757 | 1.590605
758 | 1.620799
759 | 1.642802
760 | 1.675606
761 | 1.69892
762 | 1.728557
763 | 1.755038
764 | 1.782254
765 | 1.808025
766 | 1.839674
767 | 1.870325
768 | 1.897888
769 | 1.925358
770 | 1.951274
771 | 1.98147
772 | 2.010915
773 | 2.037785
774 | 2.072344
775 | 2.101761
776 | 2.130185
777 | 2.161221
778 | 2.192969
779 | 2.218348
780 | 2.250374
781 | 2.281033
782 | 2.309143
783 | 2.340575
784 | 2.374193
785 | 2.402566
786 | 2.434153
787 | 2.468197
788 | 2.499084
789 | 2.527309
790 | 2.56141
791 | 2.594214
792 | 2.628103
793 | 2.65553
794 | 2.68936
795 | 2.722627
796 | 2.755516
797 | 2.786136
798 | 2.819472
799 | 2.855197
800 | 2.884485
801 | 2.921116
802 | 2.953557
803 | 2.991044
804 | 3.016689
805 | 3.048831
806 | 3.083447
807 | 3.118603
808 | 3.145896
809 | 3.177396
810 | 3.218304
811 | 3.248268
812 | 3.284879
813 | 3.321617
814 | 3.3468
815 | 3.383126
816 | 3.415623
817 | 3.450191
818 | 3.488774
819 | 3.519443
820 | 3.54941
821 | 3.589056
822 | 3.622378
823 | 3.653625
824 | 3.688618
825 | 3.723749
826 | 3.752309
827 | 3.78898
828 | 3.827953
829 | 3.858576
830 | 3.894915
831 | 3.930139
832 | 3.958714
833 | 3.995174
834 | 4.030408
835 | 4.06554
836 | 4.092268
837 | 4.133647
838 | 4.163853
839 | 4.200216
840 | 4.236976
841 | 4.265509
842 | 4.301697
843 | 4.33488
844 | 4.368972
845 | 4.404142
846 | 4.442351
847 | 4.476804
848 | 4.509616
849 | 4.544003
850 | 4.576156
851 | 4.609424
852 | 4.642837
853 | 4.679785
854 | 4.716385
855 | 4.74862
856 | 4.782111
857 | 4.818428
858 | 4.850309
859 | 4.882532
860 | 4.919041
861 | 4.953999
862 | 4.984018
863 | 5.021785
864 | 5.05049
865 | 5.084832
866 | 5.11954
867 | 5.152614
868 | 5.18018
869 | 5.218907
870 | 5.248458
871 | 5.283497
872 | 5.316895
873 | 5.35173
874 | 5.383597
875 | 5.416323
876 | 5.448838
877 | 5.480928
878 | 5.514522
879 | 5.547651
880 | 5.578505
881 | 5.611025
882 | 5.644192
883 | 5.679446
884 | 5.711576
885 | 5.741522
886 | 5.774164
887 | 5.806221
888 | 5.841031
889 | 5.868021
890 | 5.900945
891 | 5.936063
892 | 5.964547
893 | 5.998407
894 | 6.029619
895 | 6.058355
896 | 6.088991
897 | 6.121569
898 | 6.156639
899 | 6.18288
900 | 6.217674
901 | 6.244928
902 | 6.278021
903 | 6.308817
904 | 6.3369
905 | 6.364346
906 | 6.40401
907 | 6.431239
908 | 6.45517
909 | 6.48942
910 | 6.521341
911 | 6.5464
912 | 6.580078125
913 | 6.606754
914 | 6.637372
915 | 6.670334
916 | 6.6971
917 | 6.729146
918 | 6.754449
919 | 6.78217
920 | 6.815112
921 | 6.844891
922 | 6.875546
923 | 6.900121
924 | 6.933203
925 | 6.960172
926 | 6.986909
927 | 7.012051
928 | 7.043081
929 | 7.068473
930 | 7.097706
931 | 7.126256
932 | 7.154459
933 | 7.181464
934 | 7.207053
935 | 7.23777
936 | 7.263239
937 | 7.290729
938 | 7.314583
939 | 7.344541
940 | 7.371906
941 | 7.396584
942 | 7.428797
943 | 7.450362
944 | 7.477048
945 | 7.506791
946 | 7.523749
947 | 7.553595
948 | 7.583338
949 | 7.60669
950 | 7.634134
951 | 7.651252
952 | 7.682303
953 | 7.705683
954 | 7.732875
955 | 7.759912
956 | 7.779711
957 | 7.79928
958 | 7.829158
959 | 7.855956
960 | 7.873679
961 | 7.900545
962 | 7.922831
963 | 7.947751
964 | 7.970765
965 | 7.992547
966 | 8.018502
967 | 8.04035
968 | 8.070039
969 | 8.086517
970 | 8.111091
971 | 8.136905
972 | 8.15817
973 | 8.178284
974 | 8.205289
975 | 8.225689
976 | 8.250193
977 | 8.269897
978 | 8.28904
979 | 8.310218
980 | 8.335525
981 | 8.356683
982 | 8.380202
983 | 8.401636
984 | 8.422202
985 | 8.446941
986 | 8.47018
987 | 8.488662
988 | 8.507024
989 | 8.527997
990 | 8.579217
991 | 8.602853
992 | 8.622969
993 | 8.641625
994 | 8.664212
995 | 8.684892
996 | 8.702943
997 | 8.72239
998 | 8.743439
999 | 8.761265
1000 | 8.785403
1001 | 8.799875
1002 | 8.823227
1003 | 8.839136
1004 | 8.855453
1005 | 8.874269
1006 | 8.894853
1007 | 8.913129
1008 | 8.933276
1009 | 8.95116
1010 | 8.967623
1011 | 8.985595
1012 | 9.005018
1013 | 9.024246
1014 | 9.039253
1015 | 9.055691
1016 | 9.074916
1017 | 9.09061
1018 | 9.108483
1019 | 9.124371
1020 | 9.141509
1021 | 9.156575
1022 | 9.172361
1023 | 9.188735
1024 | 9.203501
1025 | 9.221512
1026 | 9.236725
1027 | 9.252578
1028 | 9.268657
1029 | 9.282605
1030 | 9.299124
1031 | 9.318238
1032 | 9.331546
1033 | 9.343544
1034 | 9.359719
1035 | 9.375459
1036 | 9.392088
1037 | 9.407794
1038 | 9.418356
1039 | 9.432828
1040 | 9.445257
1041 | 9.459484
1042 | 9.475622
1043 | 9.488414
1044 | 9.504465
1045 | 9.517738
1046 | 9.530693
1047 | 9.540511
1048 | 9.557617
1049 | 9.571029
1050 | 9.583201
1051 | 9.59751
1052 | 9.608819
1053 | 9.6196
1054 | 9.631964
1055 | 9.645513
1056 | 9.657171
1057 | 9.670643
1058 | 9.680156
1059 | 9.695116
1060 | 9.706889
1061 | 9.717728
1062 | 9.731026
1063 | 9.740611
1064 | 9.750671
1065 | 9.764284
1066 | 9.776972
1067 | 9.785415
1068 | 9.798643
1069 | 9.807437
1070 | 9.820845
1071 | 9.832469
1072 | 9.844471
1073 | 9.853741
1074 | 9.862776
1075 | 9.870684
1076 | 9.884031
1077 | 9.894512
1078 | 9.904308
1079 | 9.916415
1080 | 9.926564
1081 | 9.936846
1082 | 9.946716
1083 | 9.951319
1084 | 9.967776
1085 | 9.972571
1086 | 9.985508
1087 | 9.994954
1088 | 10.00074
1089 | 10.01206
1090 | 10.01995
1091 | 10.0293
1092 | 10.03673
1093 | 10.04773
1094 | 10.05536
1095 | 10.06292
1096 | 10.07454
1097 | 10.0806
1098 | 10.08815
1099 | 10.09843
1100 | 10.10703
1101 | 10.11433
1102 | 10.1227
1103 | 10.13023
1104 | 10.1384
1105 | 10.14444
1106 | 10.15343
1107 | 10.16076
1108 | 10.17021
1109 | 10.17459
1110 | 10.18365
1111 | 10.18996
1112 | 10.19864
1113 | 10.2016
1114 | 10.21032
1115 | 10.22008
1116 | 10.22551
1117 | 10.22982
1118 | 10.2363
1119 | 10.24408
1120 | 10.25046
1121 | 10.25832
1122 | 10.26424
1123 | 10.26826
1124 | 10.27866
1125 | 10.2808
1126 | 10.2855
1127 | 10.2935
1128 | 10.3002
1129 | 10.30581
1130 | 10.31253
1131 | 10.31819
1132 | 10.32345
1133 | 10.32999
1134 | 10.33554
1135 | 10.33925
1136 | 10.34303
1137 | 10.34843
1138 | 10.35069
1139 | 10.35955
1140 | 10.36367
1141 | 10.36848
1142 | 10.37423
1143 | 10.37476
1144 | 10.38018
1145 | 10.38468
1146 | 10.39023
1147 | 10.39584
1148 | 10.39805
1149 | 10.39978
1150 | 10.40818
1151 | 10.41284
1152 | 10.41434
1153 | 10.41624
1154 | 10.41983
1155 | 10.42496
1156 | 10.42901
1157 | 10.43289
1158 | 10.43429
1159 | 10.43949
1160 | 10.4407
1161 | 10.44466
1162 | 10.44835
1163 | 10.44892
1164 | 10.45273
1165 | 10.45705
1166 | 10.45896
1167 | 10.46338
1168 | 10.46441
1169 | 10.4664
1170 | 10.47212
1171 | 10.47207
1172 | 10.47477
1173 | 10.47409
1174 | 10.47737
1175 | 10.48137
1176 | 10.48004
1177 | 10.484
1178 | 10.48628
1179 | 10.48512
1180 | 10.49116
1181 | 10.49379
1182 | 10.49143
1183 | 10.49585
1184 | 10.49427
1185 | 10.49869
1186 | 10.5
1187 | 10.5023
1188 | 10.50543
1189 | 10.50481
1190 | 10.50674
1191 | 10.50508
1192 | 10.50683
1193 | 10.50548
1194 | 10.50832
1195 | 10.50919
1196 | 10.51062
1197 | 10.50786
1198 | 10.51036
1199 | 10.50911
1200 | 10.5104