## Data
nm | %R | Curve Names: | 8°
900 | 6.454858 | Min l: | 455
899 | 6.38941 | Max l: | 710
898 | 6.348463 | Avg. %: | 0.2210708 | #N/A | #N/A | #N/A | #N/A | #N/A | #N/A | #N/A
897 | 6.199108 | Max %: | 0.685692 | #N/A | #N/A | #N/A | #N/A | #N/A | #N/A | #N/A
896 | 6.393194
895 | 6.253799
894 | 6.182903
893 | 6.132989
892 | 6.201723
891 | 6.120508
890 | 6.118348
889 | 6.075628
888 | 6.046483
887 | 6.014903
886 | 5.981321
885 | 5.949173
884 | 5.918105
883 | 5.882638
882 | 5.851153
881 | 5.816685
880 | 5.78776
879 | 5.755842
878 | 5.723667
877 | 5.692869
876 | 5.659961
875 | 5.628234
874 | 5.592695
873 | 5.561384
872 | 5.52862
871 | 5.495933
870 | 5.466455
869 | 5.433528
868 | 5.39775
867 | 5.364891
866 | 5.332149
865 | 5.299885
864 | 5.268721
863 | 5.233589
862 | 5.199644
861 | 5.168851
860 | 5.135574
859 | 5.09998
858 | 5.066997
857 | 5.032726
856 | 5.000547
855 | 4.965086
854 | 4.933867
853 | 4.899474
852 | 4.865143
851 | 4.830704
850 | 4.794739
849 | 4.764076
848 | 4.727475
847 | 4.694209
846 | 4.658808
845 | 4.627694
844 | 4.592019
843 | 4.556398
842 | 4.525221
841 | 4.492107
840 | 4.454707
839 | 4.421892
838 | 4.389794
837 | 4.352848
836 | 4.31843
835 | 4.284816
834 | 4.249528
833 | 4.214177
832 | 4.178341
831 | 4.148587
830 | 4.113207
829 | 4.079378
828 | 4.044505
827 | 4.010725
826 | 3.975223
825 | 3.937717
824 | 3.906133
823 | 3.871369
822 | 3.834241
821 | 3.802179
820 | 3.771484
819 | 3.735344
818 | 3.699621
817 | 3.666858
816 | 3.629564
815 | 3.59654
814 | 3.562855
813 | 3.528064
812 | 3.495706
811 | 3.462755
810 | 3.430515
809 | 3.392865
808 | 3.360004
807 | 3.324119
806 | 3.290326
805 | 3.25668
804 | 3.224068
803 | 3.19022
802 | 3.157633
801 | 3.124221
800 | 3.089804
799 | 3.05572
798 | 3.023783
797 | 2.989313
796 | 2.958398
795 | 2.926401
794 | 2.893591
793 | 2.85997
792 | 2.827207
791 | 2.795336
790 | 2.761374
789 | 2.728396
788 | 2.695983
787 | 2.662874
786 | 2.63047
785 | 2.598614
784 | 2.566783
783 | 2.537067
782 | 2.504189
781 | 2.471193
780 | 2.43973
779 | 2.410771
778 | 2.380167
777 | 2.34956
776 | 2.317188
775 | 2.285138
774 | 2.254747
773 | 2.224223
772 | 2.1933
771 | 2.164453
770 | 2.135514
769 | 2.106242
768 | 2.076001
767 | 2.044637
766 | 2.01458
765 | 1.984865
764 | 1.955913
763 | 1.926124
762 | 1.897834
761 | 1.868479
760 | 1.84024
759 | 1.811695
758 | 1.78315
757 | 1.755923
756 | 1.729044
755 | 1.701722
754 | 1.673512
753 | 1.645737
752 | 1.619657
751 | 1.593734
750 | 1.566342
749 | 1.540027
748 | 1.513032
747 | 1.486364
746 | 1.461137
745 | 1.43558
744 | 1.409799
743 | 1.385076
742 | 1.359685
741 | 1.334254
740 | 1.31046
739 | 1.286789
738 | 1.262511
737 | 1.238036
736 | 1.214424
735 | 1.191368
734 | 1.168046
733 | 1.146
732 | 1.123249
731 | 1.100383
730 | 1.078191
729 | 1.055672
728 | 1.033248
727 | 1.011079
726 | 0.990848
725 | 0.970636
724 | 0.949293
723 | 0.929178
722 | 0.908735
721 | 0.888182
720 | 0.868271
719 | 0.848833
718 | 0.829845
717 | 0.811182
716 | 0.792317
715 | 0.77343
714 | 0.75433
713 | 0.737444
712 | 0.720066
711 | 0.702055
710 | 0.685692
709 | 0.669077
708 | 0.653002
707 | 0.636476
706 | 0.62005
705 | 0.604043
704 | 0.588656
703 | 0.573427
702 | 0.558479
701 | 0.543488
700 | 0.529491
699 | 0.515385
698 | 0.501356
697 | 0.487843
696 | 0.473478
695 | 0.460829
694 | 0.448132
693 | 0.435339
692 | 0.423395
691 | 0.411682
690 | 0.399494
689 | 0.388645
688 | 0.377336
687 | 0.365405
686 | 0.354811
685 | 0.344211
684 | 0.334456
683 | 0.324788
682 | 0.31566
681 | 0.306798
680 | 0.296999
679 | 0.287673
678 | 0.279456
677 | 0.271326
676 | 0.26333
675 | 0.255544
674 | 0.248011
673 | 0.240949
672 | 0.232965
671 | 0.226458
670 | 0.220585
669 | 0.213322
668 | 0.207361
667 | 0.201272
666 | 0.195759
665 | 0.190157
664 | 0.185732
663 | 0.179925
662 | 0.174755
661 | 0.170779
660 | 0.167299
659 | 0.162871
658 | 0.158977
657 | 0.15492
656 | 0.152122
655 | 0.148127
654 | 0.14488
653 | 0.14207
652 | 0.139348
651 | 0.136638
650 | 0.134853
649 | 0.132682
648 | 0.13056
647 | 0.128226
646 | 0.126685
645 | 0.124794
644 | 0.1238
643 | 0.122341
642 | 0.120882
641 | 0.119817
640 | 0.119471
639 | 0.118676
638 | 0.117764
637 | 0.117666
636 | 0.118154
635 | 0.117334
634 | 0.117334
633 | 0.11774
632 | 0.117812
631 | 0.117355
630 | 0.117646
629 | 0.118589
628 | 0.119606
627 | 0.119895
626 | 0.12081
625 | 0.121714
624 | 0.122374
623 | 0.123097
622 | 0.123672
621 | 0.125056
620 | 0.126143
619 | 0.126621
618 | 0.128161
617 | 0.129186
616 | 0.130834
615 | 0.132154
614 | 0.133322
613 | 0.135288
612 | 0.135736
611 | 0.137592
610 | 0.139041
609 | 0.140601
608 | 0.142072
607 | 0.142534
606 | 0.143992
605 | 0.145503
604 | 0.146975
603 | 0.148173
602 | 0.149544
601 | 0.15148
600 | 0.152143
599 | 0.152265
598 | 0.153436
597 | 0.155284
596 | 0.155932
595 | 0.156864
594 | 0.157988
593 | 0.158944
592 | 0.15956
591 | 0.160595
590 | 0.161633
589 | 0.161912
588 | 0.162967
587 | 0.163058
586 | 0.1636
585 | 0.164631
584 | 0.164477
583 | 0.164744
582 | 0.165322
581 | 0.165375
580 | 0.165201
579 | 0.165115
578 | 0.165321
577 | 0.164894
576 | 0.164436
575 | 0.163994
574 | 0.163291
573 | 0.162734
572 | 0.162497
571 | 0.162045
570 | 0.161256
569 | 0.160712
568 | 0.16011
567 | 0.158908
566 | 0.1582
565 | 0.157382
564 | 0.156577
563 | 0.154396
562 | 0.153482
561 | 0.152794
560 | 0.151675
559 | 0.149867
558 | 0.148479
557 | 0.147411
556 | 0.145195
555 | 0.144148
554 | 0.143133
553 | 0.141423
552 | 0.139694
551 | 0.138251
550 | 0.137439
549 | 0.135262
548 | 0.134535
547 | 0.132141
546 | 0.130878
545 | 0.12934
544 | 0.12862
543 | 0.12673
542 | 0.125541
541 | 0.124669
540 | 0.123552
539 | 0.122102
538 | 0.121357
537 | 0.120088
536 | 0.119467
535 | 0.118471
534 | 0.118026
533 | 0.117143
532 | 0.11754
531 | 0.116603
530 | 0.116703
529 | 0.116722
528 | 0.117194
527 | 0.116568
526 | 0.116479
525 | 0.117246
524 | 0.119106
523 | 0.118826
522 | 0.120152
521 | 0.121677
520 | 0.123586
519 | 0.124417
518 | 0.126806
517 | 0.129214
516 | 0.131366
515 | 0.133551
514 | 0.135359
513 | 0.139122
512 | 0.142288
511 | 0.145899
510 | 0.149424
509 | 0.152679
508 | 0.155708
507 | 0.161059
506 | 0.164783
505 | 0.169958
504 | 0.175143
503 | 0.178963
502 | 0.185782
501 | 0.188992
500 | 0.195774
499 | 0.201236
498 | 0.207533
497 | 0.214174
496 | 0.220418
495 | 0.228431
494 | 0.235084
493 | 0.242893
492 | 0.247892
491 | 0.256853
490 | 0.264144
489 | 0.269976
488 | 0.276505
487 | 0.286079
486 | 0.293101
485 | 0.300321
484 | 0.30742
483 | 0.315849
482 | 0.321492
481 | 0.329236
480 | 0.335204
479 | 0.340613
478 | 0.347616
477 | 0.35361
476 | 0.35954
475 | 0.365314
474 | 0.370992
473 | 0.376992
472 | 0.380613
471 | 0.385841
470 | 0.391039
469 | 0.393944
468 | 0.398066
467 | 0.401813
466 | 0.402721
465 | 0.40504
464 | 0.405046
463 | 0.406512
462 | 0.407415
461 | 0.407678
460 | 0.403633
459 | 0.401491
458 | 0.400546
457 | 0.396252
456 | 0.394225
455 | 0.388452
454 | 0.382466
453 | 0.376411
452 | 0.369587
451 | 0.364457
450 | 0.353827
449 | 0.345198
448 | 0.334453
447 | 0.325128
446 | 0.313758
445 | 0.301813
444 | 0.291534
443 | 0.278331
442 | 0.264035
441 | 0.249706
440 | 0.23708
439 | 0.223792
438 | 0.210907
437 | 0.197144
436 | 0.181398
435 | 0.167334
434 | 0.154066
433 | 0.141721
432 | 0.129289
431 | 0.119772
430 | 0.111158
429 | 0.101519
428 | 0.095089
427 | 0.089672
426 | 0.09083
425 | 0.088718
424 | 0.092209
423 | 0.100559
422 | 0.111384
421 | 0.124491
420 | 0.141998
419 | 0.164344
418 | 0.193699
417 | 0.22944
416 | 0.273162
415 | 0.323394
414 | 0.378036
413 | 0.43988
412 | 0.511276
411 | 0.595221
410 | 0.688285
409 | 0.79
408 | 0.907062
407 | 1.034845
406 | 1.173934
405 | 1.325685
404 | 1.494631
403 | 1.67914
402 | 1.879145
401 | 2.095195
400 | 2.33232
399 | 2.588831
398 | 2.859387
397 | 3.150727
396 | 3.466064
395 | 3.800184
394 | 4.158603
393 | 4.543533
392 | 4.950416
391 | 5.379815
390 | 5.837215
389 | 6.316485
388 | 6.821581
387 | 7.359283
386 | 7.923683
385 | 8.513611
384 | 9.129555
383 | 9.767611
382 | 10.433646
381 | 11.131769
380 | 11.856111
379 | 12.604617
378 | 13.560044
377 | 14.533884
376 | 15.336882
375 | 16.144493
374 | 16.960371
373 | 17.848726
372 | 18.767235
371 | 19.681834
370 | 20.596943
369 | 21.53922
368 | 22.529049
367 | 23.549411
366 | 24.583091
365 | 25.600963
364 | 26.639489
363 | 27.675892
362 | 28.737647
361 | 29.798751
360 | 30.844341
359 | 31.917483
358 | 32.979551
357 | 34.054696
356 | 35.122714
355 | 36.193433
354 | 37.253427
353 | 38.292014
352 | 39.328815
351 | 40.380216
350 | 41.395855
349 | 42.392302
348 | 43.370097
347 | 44.334795
346 | 45.315271
345 | 46.280211
344 | 47.206706
343 | 48.065435
342 | 48.958721
341 | 49.831742
340 | 50.666654
339 | 51.511866
338 | 52.316641
337 | 53.080897
336 | 53.845516
335 | 54.576657
334 | 55.257701
333 | 55.947687
332 | 56.615276
331 | 57.237405
330 | 57.801613
329 | 58.351578
328 | 58.896927
327 | 59.425919
326 | 59.919875
325 | 60.393293
324 | 60.863528
323 | 61.344255
322 | 61.727439
321 | 62.008033
320 | 62.367829