## Data
Wavelength, nm | Measurement | Curve Names: | 8°
320 | 62.045 | Min l: | 455
321 | 61.91473 | Max l: | 710
322 | 61.73823 | Avg. %: | 0.1710217 | #N/A | #N/A | #N/A | #N/A | #N/A | #N/A | #N/A
323 | 61.6384 | Max %: | 0.4537515 | #N/A | #N/A | #N/A | #N/A | #N/A | #N/A | #N/A
324 | 61.37173
325 | 61.18465
326 | 60.97429
327 | 60.68385
328 | 60.403
329 | 60.05535
330 | 59.74943
331 | 59.34514
332 | 58.92151
333 | 58.51681
334 | 58.16326
335 | 57.60996
336 | 57.09257
337 | 56.58817
338 | 55.93841
339 | 55.40867
340 | 54.77059
341 | 54.15092
342 | 53.53533
343 | 52.81454
344 | 52.09337
345 | 51.4738
346 | 50.68201
347 | 49.96562
348 | 49.13628
349 | 48.32165
350 | 47.52507
351 | 46.62509
352 | 45.75629
353 | 44.89681
354 | 44.17024
355 | 43.27639
356 | 42.18671
357 | 41.15711
358 | 40.33028
359 | 39.35278
360 | 38.51047
361 | 37.4355
362 | 36.39128
363 | 35.55037
364 | 34.3682
365 | 33.42046
366 | 32.34575
367 | 31.2406
368 | 30.39434
369 | 29.3984
370 | 28.35276
371 | 27.33374
372 | 26.36803
373 | 25.44528
374 | 24.45624
375 | 23.34879
376 | 22.17554
377 | 21.26404
378 | 20.29872
379 | 19.42557
380 | 18.52614
381 | 17.62673
382 | 16.77988
383 | 16.00065
384 | 15.19734
385 | 14.4126
386 | 13.61423
387 | 12.82641
388 | 12.13647
389 | 11.38482
390 | 10.7526
391 | 10.07338
392 | 9.466875
393 | 8.846436
394 | 8.277103
395 | 7.709085
396 | 7.203269
397 | 6.69208
398 | 6.220685
399 | 5.761425
400 | 5.320709
401 | 4.915861
402 | 4.529706
403 | 4.178203
404 | 3.811588
405 | 3.498366
406 | 3.189685
407 | 2.918601
408 | 2.654836
409 | 2.402654
410 | 2.15765
411 | 1.935571
412 | 1.738514
413 | 1.558513
414 | 1.39565
415 | 1.226994
416 | 1.095415
417 | 0.9771369
418 | 0.854862
419 | 0.7375177
420 | 0.6415781
421 | 0.5587407
422 | 0.4704795
423 | 0.4103784
424 | 0.3439614
425 | 0.288209
426 | 0.2267219
427 | 0.191523
428 | 0.1505699
429 | 0.1187802
430 | 0.09558639
431 | 0.07303999
432 | 0.05090491
433 | 0.05798565
434 | 0.04334746
435 | 0.03597767
436 | 0.02147323
437 | 0.02843963
438 | 0.03521746
439 | 0.03485079
440 | 0.03435718
441 | 0.04736289
442 | 0.0465151
443 | 0.06509245
444 | 0.08291998
445 | 0.08728849
446 | 0.1036788
447 | 0.1132635
448 | 0.1222648
449 | 0.1424167
450 | 0.1559866
451 | 0.1636222
452 | 0.181421
453 | 0.1881477
454 | 0.2047514
455 | 0.2261063
456 | 0.231966
457 | 0.2432907
458 | 0.2597881
459 | 0.2676198
460 | 0.278386
461 | 0.2852184
462 | 0.2918877
463 | 0.3070179
464 | 0.3174806
465 | 0.3238781
466 | 0.3301191
467 | 0.3361172
468 | 0.3421443
469 | 0.3522042
470 | 0.3538092
471 | 0.3555483
472 | 0.3573178
473 | 0.3628093
474 | 0.3683879
475 | 0.3659653
476 | 0.3675844
477 | 0.3728501
478 | 0.3782246
479 | 0.3720997
480 | 0.3735139
481 | 0.3675223
482 | 0.3689093
483 | 0.3777988
484 | 0.3717762
485 | 0.3767865
486 | 0.3709251
487 | 0.3651662
488 | 0.3630681
489 | 0.3609624
490 | 0.3588866
491 | 0.3498202
492 | 0.3514132
493 | 0.3389915
494 | 0.3337973
495 | 0.3355048
496 | 0.3235317
497 | 0.3184248
498 | 0.3066245
499 | 0.3086006
500 | 0.3037208
501 | 0.2956404
502 | 0.2942542
503 | 0.2830228
504 | 0.2784258
505 | 0.2706887
506 | 0.2629712
507 | 0.2586988
508 | 0.2576674
509 | 0.2470037
510 | 0.2460599
511 | 0.2419928
512 | 0.2315397
513 | 0.227618
514 | 0.220556
515 | 0.213521
516 | 0.2129323
517 | 0.2061022
518 | 0.2024623
519 | 0.2020348
520 | 0.1953618
521 | 0.1918918
522 | 0.1853545
523 | 0.182043
524 | 0.1788474
525 | 0.1725971
526 | 0.1695562
527 | 0.1699457
528 | 0.1676102
529 | 0.1615463
530 | 0.1548505
531 | 0.151184
532 | 0.1474703
533 | 0.1466379
534 | 0.1425609
535 | 0.1443229
536 | 0.1426706
537 | 0.1407533
538 | 0.1384345
539 | 0.1330598
540 | 0.1308412
541 | 0.1344418
542 | 0.1273821
543 | 0.1267084
544 | 0.12947
545 | 0.1246226
546 | 0.1256683
547 | 0.1271826
548 | 0.1259198
549 | 0.1218733
550 | 0.1171329
551 | 0.1194031
552 | 0.1217832
553 | 0.1158376
554 | 0.1183925
555 | 0.1153666
556 | 0.1180119
557 | 0.1122142
558 | 0.1176213
559 | 0.111786
560 | 0.1143441
561 | 0.1139953
562 | 0.1164043
563 | 0.1131718
564 | 0.1099561
565 | 0.1094152
566 | 0.111565
567 | 0.1082405
568 | 0.1103229
569 | 0.1122943
570 | 0.1089276
571 | 0.1108658
572 | 0.1075672
573 | 0.10688
574 | 0.1062566
575 | 0.1056244
576 | 0.105045
577 | 0.1071019
578 | 0.1040923
579 | 0.1061996
580 | 0.1033287
581 | 0.1005547
582 | 0.1054151
583 | 0.1027658
584 | 0.09772812
585 | 0.1027654
586 | 0.0978579
587 | 0.09803721
588 | 0.1008143
589 | 0.0935409
590 | 0.09645675
591 | 0.09446502
592 | 0.09526756
593 | 0.09113402
594 | 0.08914056
595 | 0.0917792
596 | 0.08642817
597 | 0.09142677
598 | 0.08584137
599 | 0.08529776
600 | 0.08458068
601 | 0.08352739
602 | 0.08239906
603 | 0.07844291
604 | 0.07685472
605 | 0.07503634
606 | 0.07326514
607 | 0.07145892
608 | 0.07430238
609 | 0.07077297
610 | 0.06984279
611 | 0.06511649
612 | 0.06497181
613 | 0.06301592
614 | 0.06126928
615 | 0.06394266
616 | 0.06027586
617 | 0.05653757
618 | 0.05935611
619 | 0.0555516
620 | 0.05608996
621 | 0.05208886
622 | 0.05254939
623 | 0.05293015
624 | 0.04636013
625 | 0.04898235
626 | 0.04925805
627 | 0.04712114
628 | 0.04495257
629 | 0.04509863
630 | 0.04521557
631 | 0.04291937
632 | 0.04298798
633 | 0.04301758
634 | 0.04065107
635 | 0.04064413
636 | 0.03823129
637 | 0.0381881
638 | 0.0381315
639 | 0.03805608
640 | 0.04034616
641 | 0.0378874
642 | 0.03541959
643 | 0.0353169
644 | 0.03990176
645 | 0.03743515
646 | 0.03965771
647 | 0.03951322
648 | 0.04169477
649 | 0.04155614
650 | 0.04602121
651 | 0.04588619
652 | 0.0480448
653 | 0.04792209
654 | 0.04780868
655 | 0.05000336
656 | 0.05219074
657 | 0.05666078
658 | 0.05437791
659 | 0.06115567
660 | 0.06119623
661 | 0.06578886
662 | 0.06815669
663 | 0.07285516
664 | 0.07304326
665 | 0.07786298
666 | 0.07814963
667 | 0.08541078
668 | 0.08814011
669 | 0.09090931
670 | 0.09845043
671 | 0.1037743
672 | 0.1091999
673 | 0.1099424
674 | 0.1178896
675 | 0.1236019
676 | 0.1245274
677 | 0.1328248
678 | 0.1388095
679 | 0.1447985
680 | 0.150903
681 | 0.1570888
682 | 0.1658648
683 | 0.1720813
684 | 0.1810336
685 | 0.1874156
686 | 0.1964405
687 | 0.2028056
688 | 0.2118744
689 | 0.220864
690 | 0.2298268
691 | 0.23612
692 | 0.2449036
693 | 0.2563906
694 | 0.2623056
695 | 0.2736035
696 | 0.287427
697 | 0.2983412
698 | 0.306427
699 | 0.3168639
700 | 0.3299374
701 | 0.3399244
702 | 0.352419
703 | 0.3645802
704 | 0.3737701
705 | 0.3880205
706 | 0.4017784
707 | 0.4126394
708 | 0.4259194
709 | 0.4386713
710 | 0.4537515
711 | 0.4659139
712 | 0.4829439
713 | 0.4973453
714 | 0.5164028
715 | 0.5304313
716 | 0.5396374
717 | 0.556368
718 | 0.5732386
719 | 0.5882796
720 | 0.6063182
721 | 0.6226205
722 | 0.6401016
723 | 0.656504
724 | 0.6720047
725 | 0.6918128
726 | 0.7082951
727 | 0.7227793
728 | 0.7446022
729 | 0.7593278
730 | 0.7795423
731 | 0.7963689
732 | 0.8095102
733 | 0.8346436
734 | 0.8474641
735 | 0.8764848
736 | 0.8924371
737 | 0.9162574
738 | 0.9307308
739 | 0.9521847
740 | 0.9701914
741 | 0.9957802
742 | 1.019886
743 | 1.029531
744 | 1.059767
745 | 1.080982
746 | 1.102067
747 | 1.127389
748 | 1.148151
749 | 1.168446
750 | 1.190341
751 | 1.213218
752 | 1.239034
753 | 1.263542
754 | 1.28501
755 | 1.311809
756 | 1.336587
757 | 1.359314
758 | 1.387212
759 | 1.408484
760 | 1.433445
761 | 1.45845
762 | 1.484339
763 | 1.51466
764 | 1.535656
765 | 1.561298
766 | 1.588899
767 | 1.613942
768 | 1.641538
769 | 1.668787
770 | 1.689597
771 | 1.719314
772 | 1.746476
773 | 1.76999
774 | 1.802117
775 | 1.825777
776 | 1.85542
777 | 1.877411
778 | 1.912879
779 | 1.939069
780 | 1.968871
781 | 1.997309
782 | 2.022971
783 | 2.049573
784 | 2.077652
785 | 2.113114
786 | 2.138978
787 | 2.168319
788 | 2.193692
789 | 2.229499
790 | 2.258413
791 | 2.283548
792 | 2.315196
793 | 2.347527
794 | 2.378696
795 | 2.406908
796 | 2.442612
797 | 2.460923
798 | 2.498362
799 | 2.522835
800 | 2.557632
801 | 2.591509
802 | 2.615805
803 | 2.652584
804 | 2.676538
805 | 2.712867
806 | 2.739651
807 | 2.779806
808 | 2.806469
809 | 2.835757
810 | 2.868152
811 | 2.89757
812 | 2.932911
813 | 2.961237
814 | 2.996663
815 | 3.024057
816 | 3.059088
817 | 3.086355
818 | 3.119301
819 | 3.148842
820 | 3.185716
821 | 3.217713
822 | 3.24645
823 | 3.280881
824 | 3.311088
825 | 3.34136
826 | 3.373889
827 | 3.406483
828 | 3.437537
829 | 3.475029
830 | 3.501804
831 | 3.537344
832 | 3.565494
833 | 3.599287
834 | 3.635632
835 | 3.664279
836 | 3.695012
837 | 3.727645
838 | 3.76998
839 | 3.793158
840 | 3.825111
841 | 3.861135
842 | 3.894984
843 | 3.922626
844 | 3.958061
845 | 3.992123
846 | 4.021617
847 | 4.05592
848 | 4.088341
849 | 4.120158
850 | 4.147521
851 | 4.184025
852 | 4.219114
853 | 4.24877
854 | 4.285056
855 | 4.314873
856 | 4.349042
857 | 4.377369
858 | 4.415037
859 | 4.442958
860 | 4.474638
861 | 4.507193
862 | 4.538449
863 | 4.57002
864 | 4.604228
865 | 4.637592
866 | 4.668402
867 | 4.693134
868 | 4.729585
869 | 4.762423
870 | 4.793575
871 | 4.822429
872 | 4.856871
873 | 4.887539
874 | 4.918347
875 | 4.94712
876 | 4.984205
877 | 5.015882
878 | 5.046076
879 | 5.076518
880 | 5.109677
881 | 5.138378
882 | 5.171096
883 | 5.198534
884 | 5.236037
885 | 5.264033
886 | 5.29202
887 | 5.322434
888 | 5.356593
889 | 5.387411
890 | 5.41748
891 | 5.44812
892 | 5.480927
893 | 5.50954
894 | 5.53883
895 | 5.570837
896 | 5.601426
897 | 5.628329
898 | 5.660795
899 | 5.690039
900 | 5.718492