## Data
nm | %R | Curve Names: | 8°
800 | 2.242506 | Min l: | 455
799 | 2.196685 | Max l: | 710
798 | 2.15957 | Avg. %: | 0.2049129 | #N/A | #N/A | #N/A | #N/A | #N/A | #N/A | #N/A
797 | 2.160402 | Max %: | 0.474352 | #N/A | #N/A | #N/A | #N/A | #N/A | #N/A | #N/A
796 | 2.121579
795 | 2.10871
794 | 2.059011
793 | 2.028134
792 | 2.013642
791 | 1.948682
790 | 1.925562
789 | 1.922029
788 | 1.89552
787 | 1.855445
786 | 1.808054
785 | 1.815228
784 | 1.750092
783 | 1.748509
782 | 1.699848
781 | 1.682771
780 | 1.648755
779 | 1.637718
778 | 1.615569
777 | 1.57374
776 | 1.532738
775 | 1.515989
774 | 1.487551
773 | 1.476892
772 | 1.4281
771 | 1.406833
770 | 1.376227
769 | 1.379694
768 | 1.31366
767 | 1.311345
766 | 1.302512
765 | 1.266925
764 | 1.245788
763 | 1.208463
762 | 1.184464
761 | 1.16728
760 | 1.14318
759 | 1.136063
758 | 1.089918
757 | 1.064911
756 | 1.043022
755 | 1.025487
754 | 1.012587
753 | 0.999034
752 | 0.99179
751 | 0.947426
750 | 0.941552
749 | 0.903997
748 | 0.893833
747 | 0.864819
746 | 0.841649
745 | 0.845572
744 | 0.814555
743 | 0.804709
742 | 0.78643
741 | 0.765521
740 | 0.728445
739 | 0.717941
738 | 0.711425
737 | 0.687764
736 | 0.692936
735 | 0.672425
734 | 0.64087
733 | 0.625748
732 | 0.618933
731 | 0.606745
730 | 0.577812
729 | 0.559244
728 | 0.549791
727 | 0.541993
726 | 0.510165
725 | 0.48529
724 | 0.493386
723 | 0.474162
722 | 0.462473
721 | 0.460125
720 | 0.434845
719 | 0.423729
718 | 0.405539
717 | 0.39441
716 | 0.384532
715 | 0.376344
714 | 0.365731
713 | 0.349899
712 | 0.338898
711 | 0.335226
710 | 0.326487
709 | 0.307458
708 | 0.293775
707 | 0.297064
706 | 0.281714
705 | 0.284212
704 | 0.271393
703 | 0.25364
702 | 0.24124
701 | 0.234157
700 | 0.23359
699 | 0.224691
698 | 0.214613
697 | 0.209262
696 | 0.206148
695 | 0.199867
694 | 0.191798
693 | 0.175847
692 | 0.175259
691 | 0.171578
690 | 0.151926
689 | 0.148655
688 | 0.149062
687 | 0.141033
686 | 0.128497
685 | 0.126045
684 | 0.132201
683 | 0.121956
682 | 0.113337
681 | 0.1179
680 | 0.118548
679 | 0.113281
678 | 0.109013
677 | 0.102393
676 | 0.09727
675 | 0.101325
674 | 0.095911
673 | 0.096874
672 | 0.095551
671 | 0.081478
670 | 0.085022
669 | 0.093955
668 | 0.08844
667 | 0.08563
666 | 0.092
665 | 0.087652
664 | 0.07849
663 | 0.080085
662 | 0.080723
661 | 0.082576
660 | 0.08671
659 | 0.084401
658 | 0.083632
657 | 0.08172
656 | 0.070291
655 | 0.068572
654 | 0.074446
653 | 0.071997
652 | 0.081334
651 | 0.084414
650 | 0.072012
649 | 0.080879
648 | 0.082342
647 | 0.078799
646 | 0.079644
645 | 0.086192
644 | 0.077192
643 | 0.077424
642 | 0.087393
641 | 0.089463
640 | 0.088708
639 | 0.086231
638 | 0.083944
637 | 0.084706
636 | 0.092021
635 | 0.092533
634 | 0.095133
633 | 0.098249
632 | 0.092851
631 | 0.088959
630 | 0.104103
629 | 0.101135
628 | 0.094459
627 | 0.095323
626 | 0.099827
625 | 0.098762
624 | 0.105204
623 | 0.106154
622 | 0.104039
621 | 0.104069
620 | 0.106253
619 | 0.10171
618 | 0.103972
617 | 0.111705
616 | 0.107953
615 | 0.10941
614 | 0.110755
613 | 0.111884
612 | 0.115966
611 | 0.11424
610 | 0.110525
609 | 0.12023
608 | 0.125884
607 | 0.120901
606 | 0.119557
605 | 0.118143
604 | 0.116182
603 | 0.121474
602 | 0.113411
601 | 0.114796
600 | 0.116707
599 | 0.125275
598 | 0.121179
597 | 0.121491
596 | 0.127937
595 | 0.123315
594 | 0.123232
593 | 0.126342
592 | 0.113602
591 | 0.125587
590 | 0.123636
589 | 0.133933
588 | 0.126634
587 | 0.119098
586 | 0.126969
585 | 0.125447
584 | 0.124775
583 | 0.125578
582 | 0.131617
581 | 0.128225
580 | 0.120749
579 | 0.124842
578 | 0.119454
577 | 0.127372
576 | 0.126325
575 | 0.133341
574 | 0.131634
573 | 0.12087
572 | 0.131888
571 | 0.126864
570 | 0.12889
569 | 0.135232
568 | 0.129774
567 | 0.121327
566 | 0.123665
565 | 0.133626
564 | 0.131531
563 | 0.13897
562 | 0.126332
561 | 0.133734
560 | 0.134169
559 | 0.132588
558 | 0.142286
557 | 0.139368
556 | 0.138706
555 | 0.141269
554 | 0.149352
553 | 0.150104
552 | 0.153543
551 | 0.149433
550 | 0.159019
549 | 0.15942
548 | 0.162088
547 | 0.163038
546 | 0.163368
545 | 0.172172
544 | 0.169203
543 | 0.17969
542 | 0.185464
541 | 0.186205
540 | 0.196908
539 | 0.199075
538 | 0.209924
537 | 0.209705
536 | 0.2113
535 | 0.22102
534 | 0.225887
533 | 0.234377
532 | 0.238192
531 | 0.249504
530 | 0.255988
529 | 0.269017
528 | 0.273658
527 | 0.285264
526 | 0.299969
525 | 0.299908
524 | 0.309706
523 | 0.323108
522 | 0.330454
521 | 0.342453
520 | 0.352497
519 | 0.358348
518 | 0.371459
517 | 0.377256
516 | 0.381668
515 | 0.39205
514 | 0.396775
513 | 0.403005
512 | 0.410054
511 | 0.412194
510 | 0.412793
509 | 0.413842
508 | 0.419033
507 | 0.417781
506 | 0.418377
505 | 0.425633
504 | 0.421106
503 | 0.425035
502 | 0.426178
501 | 0.429078
500 | 0.432073
499 | 0.43564
498 | 0.438183
497 | 0.438983
496 | 0.444344
495 | 0.447393
494 | 0.454138
493 | 0.462372
492 | 0.455745
491 | 0.463806
490 | 0.461637
489 | 0.474352
488 | 0.463006
487 | 0.451284
486 | 0.452428
485 | 0.454368
484 | 0.455119
483 | 0.448706
482 | 0.445417
481 | 0.448924
480 | 0.440434
479 | 0.440173
478 | 0.439048
477 | 0.426636
476 | 0.419803
475 | 0.414916
474 | 0.405872
473 | 0.403291
472 | 0.393204
471 | 0.378412
470 | 0.363305
469 | 0.35214
468 | 0.345121
467 | 0.330723
466 | 0.310564
465 | 0.292914
464 | 0.279141
463 | 0.263316
462 | 0.240508
461 | 0.230094
460 | 0.218187
459 | 0.200339
458 | 0.18333
457 | 0.164657
456 | 0.143747
455 | 0.132007
454 | 0.116955
453 | 0.106456
452 | 0.10226
451 | 0.091257
450 | 0.0733
449 | 0.069827
448 | 0.061967
447 | 0.051924
446 | 0.046994
445 | 0.054824
444 | 0.063554
443 | 0.052256
442 | 0.063308
441 | 0.088775
440 | 0.113285
439 | 0.117617
438 | 0.157201
437 | 0.223365
436 | 0.259663
435 | 0.30071
434 | 0.361589
433 | 0.4284
432 | 0.49579
431 | 0.573802
430 | 0.661268
429 | 0.778413
428 | 0.890371
427 | 1.002941
426 | 1.132679
425 | 1.286901
424 | 1.453814
423 | 1.612702
422 | 1.813556
421 | 2.025334
420 | 2.244126
419 | 2.497429
418 | 2.765298
417 | 3.045967
416 | 3.32404
415 | 3.616108
414 | 3.965768
413 | 4.33476
412 | 4.699444
411 | 5.094105
410 | 5.541915
409 | 6.007132
408 | 6.472265
407 | 6.954456
406 | 7.474081
405 | 8.027596
404 | 8.609126
403 | 9.167556
402 | 9.806489
401 | 10.474883
400 | 11.140208
399 | 11.842066
398 | 12.564441
397 | 13.33624
396 | 14.104477
395 | 14.859467
394 | 15.707144
393 | 16.561724
392 | 17.415022
391 | 18.32083
390 | 19.219637
389 | 20.148353
388 | 21.110272
387 | 22.098344
386 | 23.051953
385 | 24.026889
384 | 25.059813
383 | 26.103633
382 | 27.099472
381 | 28.153341
380 | 29.239326
379 | 30.288057
378 | 31.836399
377 | 32.957679
376 | 33.979839
375 | 34.961865
374 | 35.956321
373 | 36.917345
372 | 38.038918
371 | 39.137323
370 | 40.136266
369 | 41.207006
368 | 42.217327
367 | 43.207997
366 | 44.221663
365 | 45.213665
364 | 46.200217
363 | 47.200049
362 | 48.182273
361 | 49.07486
360 | 49.906424
359 | 50.85248
358 | 51.79077
357 | 52.577538
356 | 53.35227
355 | 54.233257
354 | 55.076391
353 | 55.79672
352 | 56.549646
351 | 57.305452
350 | 58.085963
349 | 58.665272
348 | 59.355576
347 | 59.972772
346 | 60.586746
345 | 61.20954
344 | 61.78222
343 | 62.46081
342 | 62.931571
341 | 63.311
340 | 63.773931
339 | 64.369072
338 | 64.674444
337 | 64.97738
336 | 65.303404
335 | 65.591473
334 | 65.986602
333 | 66.234869
332 | 66.190798
331 | 66.802792
330 | 66.694478
329 | 66.739808
328 | 67.121561
327 | 67.22725
326 | 67.138901
325 | 67.368022
324 | 67.403158
323 | 67.555575
322 | 67.306296
321 | 67.075259
320 | 66.970925