## Data
nm | %R | Curve Names: | 8°
900 | 4.984865 | Min l: | 455
899 | 4.883009 | Max l: | 710
898 | 4.921232 | Avg. %: | 0.2173324 | #N/A | #N/A | #N/A | #N/A | #N/A | #N/A | #N/A
897 | 4.887338 | Max %: | 0.441927 | #N/A | #N/A | #N/A | #N/A | #N/A | #N/A | #N/A
896 | 4.855457
895 | 4.835116
894 | 4.77082
893 | 4.784878
892 | 4.695485
891 | 4.711806
890 | 4.724213
889 | 4.603175
888 | 4.573625
887 | 4.54264
886 | 4.511088
885 | 4.479806
884 | 4.448643
883 | 4.416278
882 | 4.384786
881 | 4.355396
880 | 4.324176
879 | 4.292057
878 | 4.262105
877 | 4.229876
876 | 4.198478
875 | 4.170744
874 | 4.139071
873 | 4.108819
872 | 4.076059
871 | 4.047404
870 | 4.015656
869 | 3.982127
868 | 3.953504
867 | 3.921195
866 | 3.891756
865 | 3.859348
864 | 3.826114
863 | 3.796049
862 | 3.765919
861 | 3.731461
860 | 3.70394
859 | 3.67193
858 | 3.641666
857 | 3.60924
856 | 3.581913
855 | 3.546354
854 | 3.518907
853 | 3.487314
852 | 3.459318
851 | 3.426802
850 | 3.392063
849 | 3.364807
848 | 3.334929
847 | 3.304342
846 | 3.273618
845 | 3.243315
844 | 3.212996
843 | 3.184846
842 | 3.151675
841 | 3.120674
840 | 3.092416
839 | 3.059944
838 | 3.029655
837 | 3.001327
836 | 2.968627
835 | 2.939651
834 | 2.908749
833 | 2.879764
832 | 2.852909
831 | 2.821705
830 | 2.791782
829 | 2.760424
828 | 2.732716
827 | 2.706719
826 | 2.674666
825 | 2.644124
824 | 2.615277
823 | 2.588005
822 | 2.559692
821 | 2.530062
820 | 2.498722
819 | 2.469985
818 | 2.442439
817 | 2.412056
816 | 2.384655
815 | 2.358969
814 | 2.328983
813 | 2.301299
812 | 2.277004
811 | 2.245714
810 | 2.221236
809 | 2.189913
808 | 2.16256
807 | 2.137219
806 | 2.110801
805 | 2.084139
804 | 2.055756
803 | 2.028179
802 | 2.00168
801 | 1.975405
800 | 1.949849
799 | 1.922468
798 | 1.893023
797 | 1.865836
796 | 1.842686
795 | 1.816477
794 | 1.791201
793 | 1.766549
792 | 1.742267
791 | 1.719707
790 | 1.692071
789 | 1.666032
788 | 1.643725
787 | 1.619279
786 | 1.594775
785 | 1.568382
784 | 1.545103
783 | 1.521918
782 | 1.498352
781 | 1.474528
780 | 1.449337
779 | 1.427306
778 | 1.406088
777 | 1.383134
776 | 1.35868
775 | 1.33665
774 | 1.313439
773 | 1.293349
772 | 1.271606
771 | 1.24806
770 | 1.225846
769 | 1.205547
768 | 1.184271
767 | 1.163261
766 | 1.143098
765 | 1.123288
764 | 1.102115
763 | 1.081331
762 | 1.060824
761 | 1.04152
760 | 1.022246
759 | 1.001272
758 | 0.983679
757 | 0.964875
756 | 0.945484
755 | 0.928495
754 | 0.910554
753 | 0.892051
752 | 0.874001
751 | 0.85489
750 | 0.838008
749 | 0.822288
748 | 0.80494
747 | 0.788235
746 | 0.771596
745 | 0.754913
744 | 0.738718
743 | 0.722067
742 | 0.706385
741 | 0.690079
740 | 0.675732
739 | 0.660165
738 | 0.644907
737 | 0.631253
736 | 0.616244
735 | 0.601146
734 | 0.588579
733 | 0.574699
732 | 0.56072
731 | 0.547364
730 | 0.533989
729 | 0.52187
728 | 0.508829
727 | 0.496033
726 | 0.484321
725 | 0.471869
724 | 0.46077
723 | 0.450499
722 | 0.439358
721 | 0.426611
720 | 0.414677
719 | 0.40452
718 | 0.394275
717 | 0.38477
716 | 0.375579
715 | 0.365097
714 | 0.35507
713 | 0.345685
712 | 0.335963
711 | 0.327026
710 | 0.319275
709 | 0.311071
708 | 0.302169
707 | 0.29351
706 | 0.286153
705 | 0.278112
704 | 0.270429
703 | 0.264155
702 | 0.257086
701 | 0.249506
700 | 0.243575
699 | 0.237208
698 | 0.230539
697 | 0.224144
696 | 0.217894
695 | 0.212295
694 | 0.207053
693 | 0.202119
692 | 0.197054
691 | 0.192074
690 | 0.187359
689 | 0.182468
688 | 0.178704
687 | 0.174362
686 | 0.170662
685 | 0.166686
684 | 0.162239
683 | 0.15844
682 | 0.15462
681 | 0.152375
680 | 0.150064
679 | 0.146798
678 | 0.143276
677 | 0.14001
676 | 0.13729
675 | 0.135774
674 | 0.133798
673 | 0.131624
672 | 0.129623
671 | 0.127535
670 | 0.125638
669 | 0.123732
668 | 0.123209
667 | 0.121766
666 | 0.119963
665 | 0.118974
664 | 0.117904
663 | 0.117461
662 | 0.116638
661 | 0.116377
660 | 0.115482
659 | 0.114561
658 | 0.115125
657 | 0.114406
656 | 0.114069
655 | 0.114615
654 | 0.114165
653 | 0.114089
652 | 0.114551
651 | 0.113823
650 | 0.114637
649 | 0.115291
648 | 0.115416
647 | 0.115509
646 | 0.115322
645 | 0.116435
644 | 0.117535
643 | 0.117262
642 | 0.117543
641 | 0.118448
640 | 0.119681
639 | 0.120521
638 | 0.120973
637 | 0.121894
636 | 0.123259
635 | 0.12416
634 | 0.125013
633 | 0.125938
632 | 0.126859
631 | 0.127212
630 | 0.128141
629 | 0.129322
628 | 0.130277
627 | 0.131288
626 | 0.132295
625 | 0.133398
624 | 0.133697
623 | 0.134607
622 | 0.135607
621 | 0.136544
620 | 0.13746
619 | 0.138105
618 | 0.138938
617 | 0.139668
616 | 0.140673
615 | 0.140993
614 | 0.141646
613 | 0.143137
612 | 0.143698
611 | 0.14469
610 | 0.144794
609 | 0.145555
608 | 0.145844
607 | 0.146652
606 | 0.147046
605 | 0.147968
604 | 0.148447
603 | 0.149096
602 | 0.150108
601 | 0.149766
600 | 0.149907
599 | 0.150077
598 | 0.150808
597 | 0.150744
596 | 0.151219
595 | 0.150778
594 | 0.151152
593 | 0.151808
592 | 0.15172
591 | 0.152023
590 | 0.152493
589 | 0.152248
588 | 0.153094
587 | 0.152273
586 | 0.153203
585 | 0.153412
584 | 0.15305
583 | 0.15267
582 | 0.152996
581 | 0.154417
580 | 0.153845
579 | 0.153654
578 | 0.153899
577 | 0.154198
576 | 0.154641
575 | 0.154207
574 | 0.154695
573 | 0.154786
572 | 0.154835
571 | 0.154559
570 | 0.155427
569 | 0.156547
568 | 0.156798
567 | 0.157359
566 | 0.157497
565 | 0.158413
564 | 0.159913
563 | 0.159831
562 | 0.160474
561 | 0.162369
560 | 0.163512
559 | 0.16428
558 | 0.165236
557 | 0.166319
556 | 0.168384
555 | 0.169107
554 | 0.170805
553 | 0.17359
552 | 0.175893
551 | 0.177766
550 | 0.178895
549 | 0.180686
548 | 0.183824
547 | 0.185715
546 | 0.187703
545 | 0.190572
544 | 0.194601
543 | 0.196739
542 | 0.199594
541 | 0.203391
540 | 0.206963
539 | 0.210002
538 | 0.213998
537 | 0.217457
536 | 0.221918
535 | 0.22538
534 | 0.229917
533 | 0.23411
532 | 0.238859
531 | 0.242847
530 | 0.247753
529 | 0.252724
528 | 0.25805
527 | 0.262885
526 | 0.268514
525 | 0.27378
524 | 0.279251
523 | 0.284171
522 | 0.290275
521 | 0.295507
520 | 0.301199
519 | 0.30681
518 | 0.31264
517 | 0.318545
516 | 0.324895
515 | 0.330827
514 | 0.336554
513 | 0.34211
512 | 0.348624
511 | 0.353626
510 | 0.359143
509 | 0.366009
508 | 0.370847
507 | 0.37707
506 | 0.382242
505 | 0.38686
504 | 0.392319
503 | 0.397628
502 | 0.402101
501 | 0.406779
500 | 0.41138
499 | 0.414717
498 | 0.419855
497 | 0.423954
496 | 0.427671
495 | 0.431418
494 | 0.433386
493 | 0.435437
492 | 0.439294
491 | 0.440441
490 | 0.441277
489 | 0.441429
488 | 0.441927
487 | 0.44138
486 | 0.441731
485 | 0.440726
484 | 0.439476
483 | 0.436151
482 | 0.432139
481 | 0.427628
480 | 0.424319
479 | 0.418847
478 | 0.415713
477 | 0.408953
476 | 0.402621
475 | 0.395838
474 | 0.38721
473 | 0.378345
472 | 0.369563
471 | 0.360071
470 | 0.351085
469 | 0.340584
468 | 0.329577
467 | 0.31923
466 | 0.306549
465 | 0.293911
464 | 0.282604
463 | 0.267376
462 | 0.255575
461 | 0.242941
460 | 0.229448
459 | 0.216354
458 | 0.202647
457 | 0.189002
456 | 0.175087
455 | 0.162354
454 | 0.15149
453 | 0.139397
452 | 0.130143
451 | 0.121791
450 | 0.11306
449 | 0.10523
448 | 0.101248
447 | 0.100254
446 | 0.099073
445 | 0.098293
444 | 0.103859
443 | 0.111173
442 | 0.120383
441 | 0.132455
440 | 0.148757
439 | 0.169831
438 | 0.193344
437 | 0.224551
436 | 0.261503
435 | 0.3034
434 | 0.350046
433 | 0.405062
432 | 0.467527
431 | 0.53567
430 | 0.61146
429 | 0.695899
428 | 0.789652
427 | 0.89435
426 | 1.007866
425 | 1.131881
424 | 1.270822
423 | 1.422517
422 | 1.582491
421 | 1.756521
420 | 1.94514
419 | 2.146208
418 | 2.363886
417 | 2.598762
416 | 2.846978
415 | 3.114712
414 | 3.399034
413 | 3.703662
412 | 4.025929
411 | 4.366218
410 | 4.724048
409 | 5.101336
408 | 5.502374
407 | 5.927495
406 | 6.373607
405 | 6.840668
404 | 7.327871
403 | 7.839444
402 | 8.375079
401 | 8.927612
400 | 9.50001
399 | 10.101935
398 | 10.7308
397 | 11.379163
396 | 12.047886
395 | 12.738933
394 | 13.458918
393 | 14.195009
392 | 14.948261
391 | 15.719304
390 | 16.509167
389 | 17.316715
388 | 18.138809
387 | 18.984697
386 | 19.851938
385 | 20.736479
384 | 21.629154
383 | 22.528852
382 | 23.432258
381 | 24.351681
380 | 25.280748
379 | 26.206669
378 | 27.376634
377 | 28.564528
376 | 29.491651
375 | 30.398774
374 | 31.285941
373 | 32.22115
372 | 33.16993
371 | 34.07357
370 | 34.980566
369 | 35.91462
368 | 36.852209
367 | 37.760784
366 | 38.692627
365 | 39.607537
364 | 40.494161
363 | 41.403999
362 | 42.271756
361 | 43.105698
360 | 43.950081
359 | 44.786043
358 | 45.582231
357 | 46.393371
356 | 47.189706
355 | 47.934017
354 | 48.682812
353 | 49.396878
352 | 50.083749
351 | 50.786579
350 | 51.449819
349 | 52.105726
348 | 52.724803
347 | 53.31372
346 | 53.895425
345 | 54.460072
344 | 54.99487
343 | 55.520179
342 | 56.040193
341 | 56.496458
340 | 56.920518
339 | 57.344008
338 | 57.763171
337 | 58.147579
336 | 58.455046
335 | 58.786943
334 | 59.085383
333 | 59.335669
332 | 59.556271
331 | 59.789373
330 | 59.977658
329 | 60.132236
328 | 60.260748
327 | 60.369226
326 | 60.470829
325 | 60.521699
324 | 60.521826
323 | 60.470915
322 | 60.356039
321 | 60.396385
320 | 60.266498