## Data
nm | %R | Curve Names: | 8°
900 | 1.899606 | Min l: | 455
899 | 1.854246 | Max l: | 710
898 | 1.719061 | Avg. %: | 0.333400375 | #N/A | #N/A | #N/A | #N/A | #N/A | #N/A | #N/A
897 | 1.773196 | Max %: | 0.455293 | #N/A | #N/A | #N/A | #N/A | #N/A | #N/A | #N/A
896 | 1.701784
895 | 1.719882
894 | 1.679848
893 | 1.654147
892 | 1.691903
891 | 1.679139
890 | 1.608131
889 | 1.589053
888 | 1.572425
887 | 1.553681
886 | 1.534386
885 | 1.516026
884 | 1.495002
883 | 1.478672
882 | 1.462591
881 | 1.443658
880 | 1.425585
879 | 1.40645
878 | 1.391785
877 | 1.371733
876 | 1.353579
875 | 1.336999
874 | 1.319567
873 | 1.303795
872 | 1.285882
871 | 1.267055
870 | 1.252219
869 | 1.235974
868 | 1.21977
867 | 1.204715
866 | 1.184935
865 | 1.170304
864 | 1.152858
863 | 1.13604
862 | 1.122119
861 | 1.106222
860 | 1.090805
859 | 1.073615
858 | 1.056311
857 | 1.041827
856 | 1.030511
855 | 1.012018
854 | 0.994699
853 | 0.981925
852 | 0.968037
851 | 0.954805
850 | 0.939897
849 | 0.923592
848 | 0.908974
847 | 0.896768
846 | 0.881772
845 | 0.867821
844 | 0.849987
843 | 0.839092
842 | 0.824111
841 | 0.808578
840 | 0.800302
839 | 0.785714
838 | 0.772657
837 | 0.763006
836 | 0.748839
835 | 0.734432
834 | 0.719568
833 | 0.705774
832 | 0.693472
831 | 0.682873
830 | 0.67282
829 | 0.659328
828 | 0.645949
827 | 0.637412
826 | 0.625994
825 | 0.615576
824 | 0.6038
823 | 0.591885
822 | 0.577206
821 | 0.570494
820 | 0.558501
819 | 0.551635
818 | 0.539227
817 | 0.527233
816 | 0.519002
815 | 0.508165
814 | 0.502461
813 | 0.490891
812 | 0.477595
811 | 0.467884
810 | 0.46073
809 | 0.451516
808 | 0.441917
807 | 0.431176
806 | 0.424275
805 | 0.416352
804 | 0.406722
803 | 0.400077
802 | 0.392601
801 | 0.384167
800 | 0.37575
799 | 0.365125
798 | 0.358868
797 | 0.350832
796 | 0.34332
795 | 0.337368
794 | 0.329469
793 | 0.322608
792 | 0.318256
791 | 0.311267
790 | 0.305043
789 | 0.300008
788 | 0.293572
787 | 0.286568
786 | 0.281534
785 | 0.275132
784 | 0.269346
783 | 0.264524
782 | 0.259785
781 | 0.253579
780 | 0.24893
779 | 0.243454
778 | 0.240536
777 | 0.237299
776 | 0.233714
775 | 0.227878
774 | 0.224873
773 | 0.22133
772 | 0.21755
771 | 0.212743
770 | 0.207996
769 | 0.205693
768 | 0.20217
767 | 0.200423
766 | 0.197157
765 | 0.195892
764 | 0.193233
763 | 0.190793
762 | 0.187825
761 | 0.184214
760 | 0.182694
759 | 0.180539
758 | 0.178159
757 | 0.17637
756 | 0.175689
755 | 0.175074
754 | 0.173898
753 | 0.172734
752 | 0.171216
751 | 0.170491
750 | 0.169544
749 | 0.168674
748 | 0.168131
747 | 0.169139
746 | 0.168273
745 | 0.167114
744 | 0.167094
743 | 0.166743
742 | 0.168147
741 | 0.168016
740 | 0.168275
739 | 0.169491
738 | 0.169461
737 | 0.170007
736 | 0.171203
735 | 0.171484
734 | 0.173221
733 | 0.175345
732 | 0.177201
731 | 0.178075
730 | 0.178773
729 | 0.179786
728 | 0.182562
727 | 0.185363
726 | 0.186893
725 | 0.188638
724 | 0.190616
723 | 0.192187
722 | 0.195192
721 | 0.198513
720 | 0.200248
719 | 0.201451
718 | 0.204355
717 | 0.207643
716 | 0.210382
715 | 0.212923
714 | 0.215093
713 | 0.217472
712 | 0.220901
711 | 0.224532
710 | 0.227841
709 | 0.231006
708 | 0.233628
707 | 0.236259
706 | 0.240459
705 | 0.243513
704 | 0.247028
703 | 0.250846
702 | 0.254292
701 | 0.25709
700 | 0.261048
699 | 0.265351
698 | 0.268149
697 | 0.271589
696 | 0.275849
695 | 0.279299
694 | 0.282981
693 | 0.286658
692 | 0.290183
691 | 0.294612
690 | 0.298277
689 | 0.301924
688 | 0.305096
687 | 0.308944
686 | 0.313259
685 | 0.316867
684 | 0.319073
683 | 0.323714
682 | 0.328079
681 | 0.331367
680 | 0.335311
679 | 0.338832
678 | 0.342446
677 | 0.346551
676 | 0.349853
675 | 0.353935
674 | 0.358072
673 | 0.361217
672 | 0.364609
671 | 0.367793
670 | 0.372347
669 | 0.375956
668 | 0.379474
667 | 0.382147
666 | 0.385276
665 | 0.389026
664 | 0.391692
663 | 0.394783
662 | 0.397709
661 | 0.401026
660 | 0.4046
659 | 0.407455
658 | 0.410082
657 | 0.412142
656 | 0.415643
655 | 0.418634
654 | 0.420833
653 | 0.42262
652 | 0.424705
651 | 0.427042
650 | 0.429653
649 | 0.431707
648 | 0.433797
647 | 0.43552
646 | 0.437934
645 | 0.440299
644 | 0.441999
643 | 0.443082
642 | 0.445113
641 | 0.445633
640 | 0.447331
639 | 0.44861
638 | 0.449864
637 | 0.450459
636 | 0.451165
635 | 0.452768
634 | 0.453619
633 | 0.45302
632 | 0.453005
631 | 0.454184
630 | 0.45443
629 | 0.454673
628 | 0.454735
627 | 0.454855
626 | 0.455293
625 | 0.454528
624 | 0.453714
623 | 0.453868
622 | 0.453122
621 | 0.452274
620 | 0.451207
619 | 0.450733
618 | 0.450145
617 | 0.448085
616 | 0.44647
615 | 0.445207
614 | 0.443904
613 | 0.442527
612 | 0.440316
611 | 0.439008
610 | 0.437845
609 | 0.434823
608 | 0.432777
607 | 0.43083
606 | 0.428867
605 | 0.426122
604 | 0.423723
603 | 0.420827
602 | 0.418379
601 | 0.415899
600 | 0.413258
599 | 0.409784
598 | 0.406931
597 | 0.404254
596 | 0.401156
595 | 0.397805
594 | 0.394072
593 | 0.39069
592 | 0.38681
591 | 0.383521
590 | 0.380284
589 | 0.376167
588 | 0.373333
587 | 0.369787
586 | 0.365905
585 | 0.362623
584 | 0.358353
583 | 0.354538
582 | 0.350922
581 | 0.347279
580 | 0.342847
579 | 0.339204
578 | 0.335251
577 | 0.331643
576 | 0.327911
575 | 0.324217
574 | 0.320287
573 | 0.31666
572 | 0.31287
571 | 0.308741
570 | 0.30561
569 | 0.301692
568 | 0.297991
567 | 0.294128
566 | 0.290432
565 | 0.287568
564 | 0.284574
563 | 0.280394
562 | 0.277227
561 | 0.274829
560 | 0.271868
559 | 0.267389
558 | 0.264741
557 | 0.262232
556 | 0.259018
555 | 0.25719
554 | 0.254257
553 | 0.251711
552 | 0.249632
551 | 0.247299
550 | 0.245827
549 | 0.243499
548 | 0.241387
547 | 0.240146
546 | 0.238523
545 | 0.23697
544 | 0.235426
543 | 0.234938
542 | 0.234157
541 | 0.233733
540 | 0.232586
539 | 0.232029
538 | 0.232339
537 | 0.231588
536 | 0.231532
535 | 0.231885
534 | 0.232769
533 | 0.233179
532 | 0.234255
531 | 0.234157
530 | 0.235811
529 | 0.237271
528 | 0.238003
527 | 0.240249
526 | 0.241896
525 | 0.243479
524 | 0.244957
523 | 0.247721
522 | 0.250046
521 | 0.252059
520 | 0.253948
519 | 0.256573
518 | 0.259497
517 | 0.262292
516 | 0.264557
515 | 0.267859
514 | 0.270708
513 | 0.27383
512 | 0.27667
511 | 0.27992
510 | 0.283793
509 | 0.287906
508 | 0.290379
507 | 0.293593
506 | 0.297627
505 | 0.302079
504 | 0.305457
503 | 0.309246
502 | 0.311274
501 | 0.314329
500 | 0.31604
499 | 0.320268
498 | 0.321695
497 | 0.32668
496 | 0.329033
495 | 0.334448
494 | 0.335933
493 | 0.33776
492 | 0.338085
491 | 0.338994
490 | 0.344241
489 | 0.344683
488 | 0.344955
487 | 0.347238
486 | 0.3475
485 | 0.346655
484 | 0.346121
483 | 0.346352
482 | 0.34641
481 | 0.345194
480 | 0.342957
479 | 0.340779
478 | 0.338812
477 | 0.335841
476 | 0.332256
475 | 0.330113
474 | 0.325301
473 | 0.321799
472 | 0.318604
471 | 0.31233
470 | 0.307514
469 | 0.301773
468 | 0.295308
467 | 0.288767
466 | 0.281151
465 | 0.274443
464 | 0.267627
463 | 0.259179
462 | 0.250772
461 | 0.242588
460 | 0.235029
459 | 0.227667
458 | 0.219421
457 | 0.210656
456 | 0.20268
455 | 0.193965
454 | 0.185657
453 | 0.178038
452 | 0.172878
451 | 0.164097
450 | 0.156943
449 | 0.153544
448 | 0.148758
447 | 0.144886
446 | 0.142302
445 | 0.140676
444 | 0.142386
443 | 0.144647
442 | 0.149163
441 | 0.152745
440 | 0.161261
439 | 0.171474
438 | 0.185459
437 | 0.20136
436 | 0.220313
435 | 0.244982
434 | 0.272091
433 | 0.300382
432 | 0.334297
431 | 0.371828
430 | 0.419265
429 | 0.468906
428 | 0.520901
427 | 0.582575
426 | 0.650746
425 | 0.725752
424 | 0.806899
423 | 0.897502
422 | 0.998082
421 | 1.103278
420 | 1.217937
419 | 1.340467
418 | 1.474531
417 | 1.623353
416 | 1.777826
415 | 1.946053
414 | 2.12886
413 | 2.321448
412 | 2.525999
411 | 2.744312
410 | 2.975098
409 | 3.221627
408 | 3.481752
407 | 3.763575
406 | 4.06246
405 | 4.373325
404 | 4.69983
403 | 5.044893
402 | 5.4033
401 | 5.782641
400 | 6.181453
399 | 6.59801
398 | 7.033594
397 | 7.489354
396 | 7.965089
395 | 8.459173
394 | 8.971951
393 | 9.501837
392 | 10.049012
391 | 10.619528
390 | 11.207784
389 | 11.815059
388 | 12.448331
387 | 13.105311
386 | 13.764856
385 | 14.441734
384 | 15.141749
383 | 15.858116
382 | 16.588215
381 | 17.336489
380 | 18.092623
379 | 18.873375
378 | 19.842317
377 | 20.80989
376 | 21.617747
375 | 22.409695
374 | 23.183719
373 | 23.997628
372 | 24.84816
371 | 25.675031
370 | 26.521805
369 | 27.402907
368 | 28.257774
367 | 29.116475
366 | 29.970938
365 | 30.837742
364 | 31.712017
363 | 32.556946
362 | 33.439958
361 | 34.299148
360 | 35.126782
359 | 35.978538
358 | 36.813362
357 | 37.649554
356 | 38.493656
355 | 39.311566
354 | 40.102524
353 | 40.895663
352 | 41.66219
351 | 42.414606
350 | 43.162741
349 | 43.901463
348 | 44.630428
347 | 45.317898
346 | 45.984901
345 | 46.671763
344 | 47.326989
343 | 47.956374
342 | 48.590816
341 | 49.19216
340 | 49.741352
339 | 50.302141
338 | 50.810744
337 | 51.318638
336 | 51.842772
335 | 52.286221
334 | 52.706053
333 | 53.142025
332 | 53.504439
331 | 53.870942
330 | 54.204782
329 | 54.522813
328 | 54.843348
327 | 55.057692
326 | 55.29941
325 | 55.537671
324 | 55.689352
323 | 55.840422
322 | 55.996869
321 | 56.130333
320 | 56.223274