## Data
nm | %R | Curve Names: | 8°
1100 | 1.089098 | Min l: | 670
1099 | 1.064879 | Max l: | 990
1098 | 1.056174 | Avg. %: | 0.2848383 | #N/A | #N/A | #N/A | #N/A | #N/A | #N/A | #N/A
1097 | 1.051162 | Max %: | 0.436725 | #N/A | #N/A | #N/A | #N/A | #N/A | #N/A | #N/A
1096 | 1.030023
1095 | 1.02417
1094 | 1.014809
1093 | 1.013746
1092 | 1.004841
1091 | 0.999325
1090 | 0.987635
1089 | 0.983864
1088 | 0.977836
1087 | 0.959573
1086 | 0.966217
1085 | 0.958937
1084 | 0.96133
1083 | 0.923437
1082 | 0.925788
1081 | 0.909355
1080 | 0.937057
1079 | 0.893653
1078 | 0.87745
1077 | 0.886081
1076 | 0.873223
1075 | 0.865706
1074 | 0.861155
1073 | 0.857199
1072 | 0.855044
1071 | 0.845816
1070 | 0.828117
1069 | 0.824529
1068 | 0.826546
1067 | 0.816222
1066 | 0.817605
1065 | 0.798187
1064 | 0.790002
1063 | 0.784625
1062 | 0.77638
1061 | 0.750217
1060 | 0.744682
1059 | 0.751317
1058 | 0.740057
1057 | 0.728252
1056 | 0.737508
1055 | 0.730035
1054 | 0.723961
1053 | 0.711793
1052 | 0.70441
1051 | 0.689969
1050 | 0.681427
1049 | 0.669078
1048 | 0.681369
1047 | 0.663815
1046 | 0.666113
1045 | 0.666946
1044 | 0.639332
1043 | 0.615176
1042 | 0.615357
1041 | 0.608558
1040 | 0.616965
1039 | 0.609708
1038 | 0.600795
1037 | 0.603421
1036 | 0.585189
1035 | 0.578719
1034 | 0.585531
1033 | 0.575471
1032 | 0.567416
1031 | 0.545219
1030 | 0.535746
1029 | 0.537062
1028 | 0.548247
1027 | 0.531232
1026 | 0.512825
1025 | 0.518877
1024 | 0.51304
1023 | 0.497761
1022 | 0.496065
1021 | 0.497184
1020 | 0.487266
1019 | 0.478113
1018 | 0.469521
1017 | 0.462288
1016 | 0.460901
1015 | 0.462347
1014 | 0.463223
1013 | 0.443057
1012 | 0.441733
1011 | 0.444845
1010 | 0.448455
1009 | 0.450451
1008 | 0.437254
1007 | 0.424146
1006 | 0.429011
1005 | 0.414165
1004 | 0.404178
1003 | 0.399081
1002 | 0.379143
1001 | 0.389655
1000 | 0.398312
999 | 0.392801
998 | 0.386375
997 | 0.383366
996 | 0.366647
995 | 0.350751
994 | 0.348939
993 | 0.366405
992 | 0.349154
991 | 0.332572
990 | 0.338622
989 | 0.348573
988 | 0.325956
987 | 0.333705
986 | 0.328745
985 | 0.327389
984 | 0.301829
983 | 0.312694
982 | 0.311932
981 | 0.29885
980 | 0.298917
979 | 0.306844
978 | 0.28872
977 | 0.284228
976 | 0.270249
975 | 0.260612
974 | 0.273694
973 | 0.27459
972 | 0.291938
971 | 0.283327
970 | 0.2714
969 | 0.283011
968 | 0.239535
967 | 0.256322
966 | 0.2739
965 | 0.266386
964 | 0.222878
963 | 0.223794
962 | 0.247851
961 | 0.256961
960 | 0.229684
959 | 0.220884
958 | 0.251136
957 | 0.247291
956 | 0.249392
955 | 0.251114
954 | 0.193788
953 | 0.192999
952 | 0.192868
951 | 0.241468
950 | 0.19505
949 | 0.207326
948 | 0.203487
947 | 0.239478
946 | 0.188098
945 | 0.175455
944 | 0.201283
943 | 0.201588
942 | 0.153713
941 | 0.209289
940 | 0.194291
939 | 0.170513
938 | 0.2021
937 | 0.227506
936 | 0.245148
935 | 0.194977
934 | 0.204758
933 | 0.143603
932 | 0.162951
931 | 0.165614
930 | 0.179412
929 | 0.197451
928 | 0.187988
927 | 0.176787
926 | 0.224329
925 | 0.173828
924 | 0.149628
923 | 0.184259
922 | 0.185541
921 | 0.159361
920 | 0.136713
919 | 0.086201
918 | 0.095725
917 | 0.193814
916 | 0.139978
915 | 0.194037
914 | 0.193651
913 | 0.217611
912 | 0.166059
911 | 0.213934
910 | 0.217693
909 | 0.237076
908 | 0.16759
907 | 0.159261
906 | 0.140101
905 | 0.129217
904 | 0.179222
903 | 0.298076
902 | 0.181214
901 | 0.233805
900 | 0.215482
899 | 0.171164
898 | 0.170543
897 | 0.174535
896 | 0.19038
895 | 0.309387
894 | 0.314801
893 | 0.241296
892 | 0.054174
891 | 0.191523
890 | 0.231004
889 | 0.200854
888 | 0.202072
887 | 0.202281
886 | 0.205078
885 | 0.208329
884 | 0.207257
883 | 0.208253
882 | 0.211197
881 | 0.213271
880 | 0.214959
879 | 0.216184
878 | 0.217228
877 | 0.218875
876 | 0.21927
875 | 0.225134
874 | 0.226121
873 | 0.225081
872 | 0.229434
871 | 0.231015
870 | 0.232405
869 | 0.236206
868 | 0.235421
867 | 0.239828
866 | 0.242794
865 | 0.243449
864 | 0.246801
863 | 0.246066
862 | 0.252688
861 | 0.25241
860 | 0.256676
859 | 0.258335
858 | 0.261043
857 | 0.264462
856 | 0.267192
855 | 0.267716
854 | 0.269939
853 | 0.275424
852 | 0.273632
851 | 0.277408
850 | 0.281369
849 | 0.283955
848 | 0.28855
847 | 0.285146
846 | 0.29009
845 | 0.291056
844 | 0.295634
843 | 0.299766
842 | 0.297337
841 | 0.304676
840 | 0.30788
839 | 0.308276
838 | 0.312873
837 | 0.316718
836 | 0.318527
835 | 0.322707
834 | 0.324435
833 | 0.326791
832 | 0.327234
831 | 0.330072
830 | 0.335766
829 | 0.334359
828 | 0.338668
827 | 0.343398
826 | 0.341281
825 | 0.34687
824 | 0.349333
823 | 0.35344
822 | 0.356043
821 | 0.357484
820 | 0.359847
819 | 0.365336
818 | 0.366222
817 | 0.36724
816 | 0.372414
815 | 0.375699
814 | 0.373399
813 | 0.37586
812 | 0.378913
811 | 0.381996
810 | 0.388195
809 | 0.389361
808 | 0.387956
807 | 0.390959
806 | 0.394063
805 | 0.396415
804 | 0.398484
803 | 0.399739
802 | 0.400427
801 | 0.403807
800 | 0.404395
799 | 0.40792
798 | 0.408736
797 | 0.411939
796 | 0.414625
795 | 0.412515
794 | 0.416351
793 | 0.416673
792 | 0.418807
791 | 0.422518
790 | 0.421439
789 | 0.424007
788 | 0.425709
787 | 0.427229
786 | 0.427894
785 | 0.428905
784 | 0.429523
783 | 0.430173
782 | 0.430725
781 | 0.431471
780 | 0.43205
779 | 0.432538
778 | 0.434916
777 | 0.433856
776 | 0.43543
775 | 0.434943
774 | 0.43361
773 | 0.435945
772 | 0.436451
771 | 0.436725
770 | 0.435645
769 | 0.43478
768 | 0.434079
767 | 0.434191
766 | 0.435027
765 | 0.432924
764 | 0.432865
763 | 0.433757
762 | 0.432838
761 | 0.431636
760 | 0.429717
759 | 0.427207
758 | 0.427289
757 | 0.427234
756 | 0.42555
755 | 0.423997
754 | 0.421978
753 | 0.420301
752 | 0.419188
751 | 0.416034
750 | 0.414766
749 | 0.413571
748 | 0.410997
747 | 0.408966
746 | 0.407113
745 | 0.404315
744 | 0.40119
743 | 0.398848
742 | 0.397344
741 | 0.394191
740 | 0.390966
739 | 0.388388
738 | 0.386102
737 | 0.382888
736 | 0.378647
735 | 0.374799
734 | 0.371091
733 | 0.369279
732 | 0.365033
731 | 0.36112
730 | 0.358176
729 | 0.354402
728 | 0.350738
727 | 0.345621
726 | 0.341656
725 | 0.337577
724 | 0.333434
723 | 0.32894
722 | 0.324684
721 | 0.320543
720 | 0.316315
719 | 0.312592
718 | 0.30793
717 | 0.302649
716 | 0.296876
715 | 0.292297
714 | 0.288712
713 | 0.283139
712 | 0.27709
711 | 0.271966
710 | 0.266957
709 | 0.262394
708 | 0.257422
707 | 0.252566
706 | 0.247492
705 | 0.242502
704 | 0.236536
703 | 0.231324
702 | 0.22666
701 | 0.221414
700 | 0.216428
699 | 0.211583
698 | 0.20602
697 | 0.200955
696 | 0.196301
695 | 0.190982
694 | 0.186301
693 | 0.18122
692 | 0.176428
691 | 0.171719
690 | 0.166588
689 | 0.162431
688 | 0.157702
687 | 0.152493
686 | 0.148239
685 | 0.144354
684 | 0.139827
683 | 0.136228
682 | 0.132085
681 | 0.12927
680 | 0.126106
679 | 0.122314
678 | 0.119601
677 | 0.117144
676 | 0.113975
675 | 0.111169
674 | 0.108808
673 | 0.107279
672 | 0.105494
671 | 0.104057
670 | 0.103517
669 | 0.10235
668 | 0.100728
667 | 0.100736
666 | 0.101284
665 | 0.102192
664 | 0.102746
663 | 0.103574
662 | 0.10512
661 | 0.107665
660 | 0.111022
659 | 0.113013
658 | 0.116034
657 | 0.119318
656 | 0.123513
655 | 0.128799
654 | 0.13387
653 | 0.139973
652 | 0.147358
651 | 0.154191
650 | 0.162013
649 | 0.17055
648 | 0.179478
647 | 0.189303
646 | 0.200405
645 | 0.211513
644 | 0.222696
643 | 0.234531
642 | 0.248381
641 | 0.262346
640 | 0.277108
639 | 0.292836
638 | 0.309233
637 | 0.326743
636 | 0.345368
635 | 0.364855
634 | 0.385412
633 | 0.406293
632 | 0.429256
631 | 0.452427
630 | 0.476631
629 | 0.502312
628 | 0.529215
627 | 0.556826
626 | 0.585854
625 | 0.616168
624 | 0.647421
623 | 0.679585
622 | 0.714369
621 | 0.750307
620 | 0.78588
619 | 0.823822
618 | 0.863041
617 | 0.903254
616 | 0.945766
615 | 0.989157
614 | 1.034858
613 | 1.080958
612 | 1.128917
611 | 1.178942
610 | 1.230092
609 | 1.283393
608 | 1.338086
607 | 1.393857
606 | 1.452504
605 | 1.512367
604 | 1.574339
603 | 1.637537
602 | 1.702782
601 | 1.770453
600 | 1.838225
599 | 1.909582
598 | 1.983154
597 | 2.057864
596 | 2.134683
595 | 2.213353
594 | 2.294204
593 | 2.377334
592 | 2.46221
591 | 2.549018
590 | 2.638354
589 | 2.728928
588 | 2.82286
587 | 2.91811
586 | 3.016091
585 | 3.117564
584 | 3.218952
583 | 3.322634
582 | 3.429814
581 | 3.538316
580 | 3.648351
579 | 3.763131
578 | 3.880332
577 | 3.99851
576 | 4.118391
575 | 4.241871
574 | 4.365311
573 | 4.493699
572 | 4.62374
571 | 4.754081
570 | 4.890046
569 | 5.027721
568 | 5.167621
567 | 5.308026
566 | 5.454241
565 | 5.599393
564 | 5.747575
563 | 5.897724
562 | 6.050774
561 | 6.220363
560 | 6.380117
559 | 6.538737
558 | 6.703712
557 | 6.867963
556 | 7.03745
555 | 7.208098
554 | 7.377855
553 | 7.551411
552 | 7.72725
551 | 7.905583
550 | 8.086813
549 | 8.269934
548 | 8.457399
547 | 8.643921
546 | 8.834206
545 | 9.02299
544 | 9.219592
543 | 9.4121
542 | 9.606096
541 | 9.805064
540 | 10.004384
539 | 10.204284
538 | 10.408966
537 | 10.616084
536 | 10.819612
535 | 11.028913
534 | 11.238559
533 | 11.448062
532 | 11.659634
531 | 11.868698
530 | 12.081189
529 | 12.297603
528 | 12.511611
527 | 12.731876
526 | 12.945096
525 | 13.170046
524 | 13.390862
523 | 13.605672
522 | 13.827821
521 | 14.046019
520 | 14.263038
519 | 14.485411
518 | 14.709328
517 | 14.932425
516 | 15.156124
515 | 15.379083
514 | 15.596096
513 | 15.817396
512 | 16.040654
511 | 16.259262
510 | 16.482437
509 | 16.702626
508 | 16.91871
507 | 17.139729
506 | 17.362767
505 | 17.57325
504 | 17.79539
503 | 18.01463
502 | 18.229692
501 | 18.447301
500 | 18.652546