## Data
nm | %R | Curve Names: | 8°
1100 | 1.193436 | Min l: | 670
1099 | 1.183457 | Max l: | 990
1098 | 1.172152 | Avg. %: | 0.2860291 | #N/A | #N/A | #N/A | #N/A | #N/A | #N/A | #N/A
1097 | 1.150379 | Max %: | 0.431753 | #N/A | #N/A | #N/A | #N/A | #N/A | #N/A | #N/A
1096 | 1.145225
1095 | 1.129115
1094 | 1.12627
1093 | 1.102498
1092 | 1.113346
1091 | 1.105343
1090 | 1.080548
1089 | 1.092991
1088 | 1.066834
1087 | 1.067413
1086 | 1.061701
1085 | 1.061673
1084 | 1.074024
1083 | 1.043095
1082 | 1.024364
1081 | 1.002537
1080 | 1.008826
1079 | 1.017949
1078 | 1.015381
1077 | 0.966857
1076 | 0.99408
1075 | 0.970944
1074 | 0.950027
1073 | 0.949774
1072 | 0.948953
1071 | 0.926535
1070 | 0.942139
1069 | 0.930305
1068 | 0.933505
1067 | 0.903886
1066 | 0.895645
1065 | 0.89268
1064 | 0.876862
1063 | 0.871397
1062 | 0.866058
1061 | 0.846951
1060 | 0.856344
1059 | 0.826196
1058 | 0.836351
1057 | 0.815061
1056 | 0.821066
1055 | 0.806145
1054 | 0.80204
1053 | 0.793224
1052 | 0.796847
1051 | 0.781726
1050 | 0.774916
1049 | 0.769151
1048 | 0.778143
1047 | 0.736338
1046 | 0.734562
1045 | 0.727929
1044 | 0.733442
1043 | 0.714298
1042 | 0.708689
1041 | 0.694346
1040 | 0.700686
1039 | 0.694567
1038 | 0.686525
1037 | 0.675135
1036 | 0.683476
1035 | 0.673039
1034 | 0.672049
1033 | 0.628025
1032 | 0.635268
1031 | 0.647208
1030 | 0.637744
1029 | 0.627084
1028 | 0.60496
1027 | 0.591458
1026 | 0.588705
1025 | 0.585678
1024 | 0.596022
1023 | 0.596519
1022 | 0.581181
1021 | 0.564683
1020 | 0.55877
1019 | 0.54284
1018 | 0.548919
1017 | 0.542082
1016 | 0.537024
1015 | 0.546243
1014 | 0.536054
1013 | 0.515466
1012 | 0.522773
1011 | 0.505773
1010 | 0.505612
1009 | 0.496503
1008 | 0.480396
1007 | 0.472501
1006 | 0.464506
1005 | 0.467133
1004 | 0.465548
1003 | 0.459269
1002 | 0.435614
1001 | 0.430155
1000 | 0.445717
999 | 0.444428
998 | 0.418814
997 | 0.398574
996 | 0.419157
995 | 0.42572
994 | 0.416447
993 | 0.417562
992 | 0.40714
991 | 0.41719
990 | 0.407464
989 | 0.387478
988 | 0.383585
987 | 0.386325
986 | 0.366434
985 | 0.357303
984 | 0.365307
983 | 0.357372
982 | 0.355026
981 | 0.335998
980 | 0.345483
979 | 0.334456
978 | 0.323758
977 | 0.319937
976 | 0.337897
975 | 0.335478
974 | 0.329094
973 | 0.29968
972 | 0.298319
971 | 0.303263
970 | 0.27286
969 | 0.305561
968 | 0.313338
967 | 0.278868
966 | 0.281255
965 | 0.289037
964 | 0.298043
963 | 0.295454
962 | 0.277543
961 | 0.270264
960 | 0.247966
959 | 0.232788
958 | 0.252915
957 | 0.273529
956 | 0.259489
955 | 0.253061
954 | 0.217003
953 | 0.2446
952 | 0.243142
951 | 0.231601
950 | 0.231023
949 | 0.235618
948 | 0.21347
947 | 0.192698
946 | 0.171503
945 | 0.188424
944 | 0.188891
943 | 0.210757
942 | 0.212886
941 | 0.232535
940 | 0.220855
939 | 0.187373
938 | 0.162472
937 | 0.201537
936 | 0.231742
935 | 0.241948
934 | 0.190939
933 | 0.181249
932 | 0.173332
931 | 0.171131
930 | 0.200514
929 | 0.199052
928 | 0.151265
927 | 0.211761
926 | 0.110356
925 | 0.109314
924 | 0.155238
923 | 0.19475
922 | 0.133882
921 | 0.111334
920 | 0.168389
919 | 0.161515
918 | 0.115548
917 | 0.196212
916 | 0.21007
915 | 0.203025
914 | 0.125229
913 | 0.178643
912 | 0.17894
911 | 0.175056
910 | 0.090648
909 | 0.153999
908 | 0.206368
907 | 0.175463
906 | 0.088887
905 | 0.198716
904 | 0.200747
903 | 0.196301
902 | 0.126569
901 | 0.290244
900 | 0.223052
899 | 0.190075
898 | 0.095953
897 | 0.250058
896 | 0.192257
895 | 0.141212
894 | 0.119234
893 | 0.275422
892 | 0.174468
891 | 0.096149
890 | 0.092864
889 | 0.193159
888 | 0.192326
887 | 0.195616
886 | 0.19456
885 | 0.197851
884 | 0.197329
883 | 0.198689
882 | 0.199879
881 | 0.200933
880 | 0.204358
879 | 0.203557
878 | 0.205101
877 | 0.208251
876 | 0.207838
875 | 0.210945
874 | 0.211973
873 | 0.215215
872 | 0.215838
871 | 0.219238
870 | 0.220154
869 | 0.221625
868 | 0.22284
867 | 0.22677
866 | 0.225368
865 | 0.231084
864 | 0.231914
863 | 0.234437
862 | 0.233898
861 | 0.238714
860 | 0.240329
859 | 0.244545
858 | 0.242037
857 | 0.2456
856 | 0.25163
855 | 0.251978
854 | 0.251301
853 | 0.254391
852 | 0.257856
851 | 0.262615
850 | 0.263625
849 | 0.266803
848 | 0.269274
847 | 0.272117
846 | 0.274223
845 | 0.276931
844 | 0.2755
843 | 0.282171
842 | 0.282977
841 | 0.286251
840 | 0.288346
839 | 0.29048
838 | 0.292009
837 | 0.297786
836 | 0.299584
835 | 0.302921
834 | 0.303301
833 | 0.306189
832 | 0.308796
831 | 0.310786
830 | 0.312972
829 | 0.318014
828 | 0.319345
827 | 0.323857
826 | 0.326308
825 | 0.325624
824 | 0.333037
823 | 0.332896
822 | 0.337888
821 | 0.3391
820 | 0.343026
819 | 0.345779
818 | 0.348312
817 | 0.353928
816 | 0.347608
815 | 0.352878
814 | 0.35416
813 | 0.358061
812 | 0.36169
811 | 0.362696
810 | 0.367527
809 | 0.370307
808 | 0.371074
807 | 0.372457
806 | 0.377825
805 | 0.379186
804 | 0.380959
803 | 0.381053
802 | 0.385698
801 | 0.387026
800 | 0.387794
799 | 0.390742
798 | 0.393155
797 | 0.396555
796 | 0.397625
795 | 0.399331
794 | 0.401799
793 | 0.40259
792 | 0.405283
791 | 0.408457
790 | 0.409874
789 | 0.410908
788 | 0.413504
787 | 0.412759
786 | 0.415525
785 | 0.417546
784 | 0.417748
783 | 0.417415
782 | 0.41854
781 | 0.422351
780 | 0.422023
779 | 0.423935
778 | 0.424441
777 | 0.424865
776 | 0.425146
775 | 0.425966
774 | 0.426905
773 | 0.427734
772 | 0.427451
771 | 0.427575
770 | 0.429599
769 | 0.429927
768 | 0.430148
767 | 0.431386
766 | 0.431753
765 | 0.430643
764 | 0.431048
763 | 0.430238
762 | 0.430815
761 | 0.430877
760 | 0.429874
759 | 0.429388
758 | 0.4275
757 | 0.426401
756 | 0.426016
755 | 0.425469
754 | 0.422861
753 | 0.421565
752 | 0.422276
751 | 0.421981
750 | 0.421107
749 | 0.418725
748 | 0.416666
747 | 0.414067
746 | 0.412663
745 | 0.411566
744 | 0.409925
743 | 0.407452
742 | 0.405482
741 | 0.404017
740 | 0.401939
739 | 0.399494
738 | 0.395921
737 | 0.393205
736 | 0.390472
735 | 0.387295
734 | 0.385012
733 | 0.382446
732 | 0.378752
731 | 0.375668
730 | 0.372309
729 | 0.368889
728 | 0.365615
727 | 0.36231
726 | 0.358589
725 | 0.354427
724 | 0.351107
723 | 0.347588
722 | 0.343737
721 | 0.340492
720 | 0.336268
719 | 0.331325
718 | 0.326883
717 | 0.321743
716 | 0.318388
715 | 0.314587
714 | 0.309169
713 | 0.30452
712 | 0.299758
711 | 0.295255
710 | 0.289965
709 | 0.285101
708 | 0.280553
707 | 0.275222
706 | 0.269695
705 | 0.265739
704 | 0.261245
703 | 0.255148
702 | 0.250295
701 | 0.245509
700 | 0.240199
699 | 0.235271
698 | 0.230091
697 | 0.22512
696 | 0.220543
695 | 0.215607
694 | 0.210273
693 | 0.2052
692 | 0.199868
691 | 0.194185
690 | 0.189837
689 | 0.186557
688 | 0.181877
687 | 0.176349
686 | 0.171567
685 | 0.166791
684 | 0.161824
683 | 0.157564
682 | 0.153504
681 | 0.149611
680 | 0.145101
679 | 0.141798
678 | 0.138195
677 | 0.134032
676 | 0.130225
675 | 0.127385
674 | 0.125219
673 | 0.122708
672 | 0.119905
671 | 0.116541
670 | 0.114542
669 | 0.113277
668 | 0.111113
667 | 0.109943
666 | 0.10925
665 | 0.108168
664 | 0.107712
663 | 0.106719
662 | 0.106838
661 | 0.107381
660 | 0.108312
659 | 0.109764
658 | 0.111026
657 | 0.113951
656 | 0.116503
655 | 0.119044
654 | 0.122595
653 | 0.126528
652 | 0.131373
651 | 0.136162
650 | 0.14189
649 | 0.147639
648 | 0.154933
647 | 0.16185
646 | 0.169012
645 | 0.177845
644 | 0.187673
643 | 0.197048
642 | 0.207136
641 | 0.218166
640 | 0.23036
639 | 0.242941
638 | 0.257257
637 | 0.271197
636 | 0.286494
635 | 0.302362
634 | 0.319676
633 | 0.336866
632 | 0.356078
631 | 0.375457
630 | 0.395859
629 | 0.417704
628 | 0.440832
627 | 0.463836
626 | 0.489136
625 | 0.515107
624 | 0.542183
623 | 0.570219
622 | 0.599295
621 | 0.630279
620 | 0.66196
619 | 0.694689
618 | 0.72896
617 | 0.764868
616 | 0.801596
615 | 0.840651
614 | 0.880983
613 | 0.922468
612 | 0.964823
611 | 1.009201
610 | 1.054316
609 | 1.101758
608 | 1.151067
607 | 1.201238
606 | 1.253806
605 | 1.30779
604 | 1.363505
603 | 1.420926
602 | 1.48035
601 | 1.540246
600 | 1.602207
599 | 1.666107
598 | 1.732763
597 | 1.800141
596 | 1.870978
595 | 1.942696
594 | 2.016131
593 | 2.092743
592 | 2.171263
591 | 2.250464
590 | 2.331223
589 | 2.416817
588 | 2.502558
587 | 2.589528
586 | 2.68112
585 | 2.773807
584 | 2.869561
583 | 2.966205
582 | 3.065519
581 | 3.167285
580 | 3.270546
579 | 3.375603
578 | 3.48509
577 | 3.59574
576 | 3.708928
575 | 3.824322
574 | 3.943308
573 | 4.063399
572 | 4.186409
571 | 4.308347
570 | 4.436208
569 | 4.565727
568 | 4.69807
567 | 4.832433
566 | 4.968068
565 | 5.105998
564 | 5.24933
563 | 5.392896
562 | 5.536421
561 | 5.697011
560 | 5.846701
559 | 6.000882
558 | 6.157123
557 | 6.31759
556 | 6.477513
555 | 6.642326
554 | 6.80748
553 | 6.975641
552 | 7.145322
551 | 7.319332
550 | 7.48999
549 | 7.667835
548 | 7.848501
547 | 8.028073
546 | 8.211111
545 | 8.399458
544 | 8.586805
543 | 8.774894
542 | 8.96616
541 | 9.159385
540 | 9.356467
539 | 9.550638
538 | 9.753619
537 | 9.950335
536 | 10.153803
535 | 10.36124
534 | 10.565373
533 | 10.773758
532 | 10.978526
531 | 11.186154
530 | 11.398282
529 | 11.610611
528 | 11.824089
527 | 12.036695
526 | 12.255766
525 | 12.472633
524 | 12.694193
523 | 12.91263
522 | 13.128435
521 | 13.345281
520 | 13.569973
519 | 13.785154
518 | 14.009988
517 | 14.231683
516 | 14.458569
515 | 14.680521
514 | 14.90725
513 | 15.133974
512 | 15.353792
511 | 15.574868
510 | 15.795503
509 | 16.022819
508 | 16.248528
507 | 16.467226
506 | 16.695133
505 | 16.916977
504 | 17.135264
503 | 17.361242
502 | 17.583013
501 | 17.800506
500 | 18.016355