## Data
Wavelength, nm | A-9671C 1.517-8_R1 | Curve Names: | 8°
320 | 29.05096 | Min l: | 670
321 | 29.20148 | Max l: | 990
322 | 29.20236 | Avg. %: | 0.2549237 | #N/A | #N/A | #N/A | #N/A | #N/A | #N/A | #N/A
323 | 29.1789 | Max %: | 0.4874402 | #N/A | #N/A | #N/A | #N/A | #N/A | #N/A | #N/A
324 | 29.24654
325 | 29.26794
326 | 29.22501
327 | 29.07102
328 | 28.98924
329 | 28.70626
330 | 28.53897
331 | 28.30933
332 | 28.04254
333 | 27.69374
334 | 27.47946
335 | 27.12906
336 | 26.59812
337 | 26.20641
338 | 25.82
339 | 25.25101
340 | 24.86259
341 | 24.42259
342 | 23.7787
343 | 23.20432
344 | 22.70151
345 | 21.90557
346 | 21.39323
347 | 20.80659
348 | 20.08123
349 | 19.46724
350 | 18.65177
351 | 17.88924
352 | 17.27343
353 | 16.68153
354 | 15.87886
355 | 15.17075
356 | 14.5347
357 | 13.67397
358 | 13.15354
359 | 12.31939
360 | 11.54667
361 | 10.77598
362 | 10.13453
363 | 9.314339
364 | 8.803283
365 | 8.042693
366 | 7.329105
367 | 6.788587
368 | 6.261794
369 | 5.51002
370 | 4.832941
371 | 4.587934
372 | 3.950463
373 | 3.321563
374 | 2.659916
375 | 2.626604
376 | 2.10675
377 | 1.649584
378 | 1.344153
379 | 1.099767
380 | 0.9098876
381 | 0.7303183
382 | 0.4931618
383 | 0.3058288
384 | 0.2627537
385 | 0.1912578
386 | 0.09283155
387 | 0.0901887
388 | 0.02925981
389 | 0.05693455
390 | 0.1388963
391 | 0.243596
392 | 0.3175958
393 | 0.5689916
394 | 0.7340322
395 | 0.9659498
396 | 1.093169
397 | 1.381405
398 | 1.681946
399 | 1.924067
400 | 2.136531
401 | 2.580078125
402 | 2.836014
403 | 3.205741
404 | 3.581728
405 | 4.027684
406 | 4.348322
407 | 4.679776
408 | 5.049295
409 | 5.446312
410 | 5.8961
411 | 6.225173
412 | 6.690506
413 | 7.079798
414 | 7.466932
415 | 7.851144
416 | 8.298094
417 | 8.683331
418 | 9.067796
419 | 9.53454
420 | 9.851908
421 | 10.29433
422 | 10.68393
423 | 11.03894
424 | 11.44014
425 | 11.82796
426 | 12.14275
427 | 12.49548
428 | 12.88063
429 | 13.22909
430 | 13.54836
431 | 13.90763
432 | 14.23272
433 | 14.52542
434 | 14.82144
435 | 15.07869
436 | 15.42118
437 | 15.69898
438 | 15.95797
439 | 16.23531
440 | 16.48714
441 | 16.72054
442 | 16.99503
443 | 17.20288
444 | 17.41757
445 | 17.60845
446 | 17.81679
447 | 17.9979
448 | 18.19218
449 | 18.34247
450 | 18.53716
451 | 18.69795
452 | 18.84576
453 | 18.94241
454 | 19.10008
455 | 19.21875
456 | 19.34234
457 | 19.45789
458 | 19.5494
459 | 19.64804
460 | 19.72586
461 | 19.79417
462 | 19.85416
463 | 19.93903
464 | 19.99815
465 | 20.04371
466 | 20.05431
467 | 20.08391
468 | 20.12195
469 | 20.15719
470 | 20.17611
471 | 20.1775
472 | 20.14265
473 | 20.16623
474 | 20.14774
475 | 20.11149
476 | 20.10228
477 | 20.0786
478 | 20.01807
479 | 19.99699
480 | 19.94612
481 | 19.87879
482 | 19.82611
483 | 19.74877
484 | 19.69419
485 | 19.60185
486 | 19.53427
487 | 19.44365
488 | 19.35038
489 | 19.27032
490 | 19.16965
491 | 19.07609
492 | 18.95196
493 | 18.83365
494 | 18.7515
495 | 18.6269
496 | 18.46988
497 | 18.35994
498 | 18.25248
499 | 18.10323
500 | 17.98652
501 | 17.83072
502 | 17.69585
503 | 17.55523
504 | 17.42012
505 | 17.26881
506 | 17.11891
507 | 16.95327
508 | 16.7846
509 | 16.64996
510 | 16.48973
511 | 16.32345
512 | 16.16893
513 | 15.99961
514 | 15.83995
515 | 15.63958
516 | 15.4832
517 | 15.33477
518 | 15.11158
519 | 14.96416
520 | 14.77797
521 | 14.58507
522 | 14.40888
523 | 14.2344
524 | 14.03623
525 | 13.86618
526 | 13.68565
527 | 13.50314
528 | 13.32275
529 | 13.12892
530 | 12.94549
531 | 12.7385
532 | 12.57492
533 | 12.40551
534 | 12.20269
535 | 12.00934
536 | 11.81218
537 | 11.64774
538 | 11.46454
539 | 11.25536
540 | 11.08557
541 | 10.87853
542 | 10.69915
543 | 10.51867
544 | 10.33545
545 | 10.15428
546 | 9.98621
547 | 9.799912
548 | 9.635254
549 | 9.446502
550 | 9.258129
551 | 9.093538
552 | 8.911447
553 | 8.752135
554 | 8.579037
555 | 8.398178
556 | 8.245292
557 | 8.060746
558 | 7.919605
559 | 7.731898
560 | 7.568503
561 | 7.432488
562 | 7.265775
563 | 7.08606
564 | 6.955533
565 | 6.78726
566 | 6.632029
567 | 6.475184
568 | 6.331544
569 | 6.183265
570 | 6.048988
571 | 5.899838
572 | 5.757242
573 | 5.59935
574 | 5.465477
575 | 5.339276
576 | 5.199219
577 | 5.055612
578 | 4.928127
579 | 4.803569
580 | 4.68277
581 | 4.545408
582 | 4.435758
583 | 4.307507
584 | 4.184381
585 | 4.058111
586 | 3.939696
587 | 3.843447
588 | 3.730232
589 | 3.615609
590 | 3.516675
591 | 3.416667
592 | 3.314796
593 | 3.217839
594 | 3.101075
595 | 2.998622
596 | 2.921588
597 | 2.83706
598 | 2.744929
599 | 2.639393
600 | 2.562159
601 | 2.463073
602 | 2.388964
603 | 2.301582
604 | 2.224062
605 | 2.140374
606 | 2.071245
607 | 1.997861
608 | 1.927973
609 | 1.855043
610 | 1.78168
611 | 1.711667
612 | 1.658483
613 | 1.592871
614 | 1.532287
615 | 1.465454
616 | 1.410034
617 | 1.366831
618 | 1.285598
619 | 1.230963
620 | 1.194925
621 | 1.140066
622 | 1.075663
623 | 1.035047
624 | 1.00102
625 | 0.957884
626 | 0.9134971
627 | 0.8834401
628 | 0.8290476
629 | 0.7853699
630 | 0.7644361
631 | 0.7153785
632 | 0.6774843
633 | 0.6507095
634 | 0.6156518
635 | 0.5883287
636 | 0.5646371
637 | 0.5249251
638 | 0.496865
639 | 0.4646594
640 | 0.4402001
641 | 0.4159654
642 | 0.3991685
643 | 0.3786709
644 | 0.3542661
645 | 0.3338392
646 | 0.3172032
647 | 0.3083818
648 | 0.2844105
649 | 0.2641888
650 | 0.2594532
651 | 0.2319313
652 | 0.2274738
653 | 0.2153716
654 | 0.1845778
655 | 0.1878558
656 | 0.1687292
657 | 0.160959
658 | 0.1681816
659 | 0.1568584
660 | 0.1418019
661 | 0.1343334
662 | 0.1381218
663 | 0.1233318
664 | 0.1085287
665 | 0.1162564
666 | 0.1128011
667 | 0.09811637
668 | 0.09469932
669 | 0.1064819
670 | 0.1070111
671 | 0.08452559
672 | 0.1005048
673 | 0.09719462
674 | 0.09778705
675 | 0.09452709
676 | 0.09122459
677 | 0.09587576
678 | 0.09657704
679 | 0.101336
680 | 0.09799777
681 | 0.1069544
682 | 0.103638
683 | 0.1169292
684 | 0.1135098
685 | 0.1016118
686 | 0.1193616
687 | 0.1201075
688 | 0.1208074
689 | 0.1258499
690 | 0.1351748
691 | 0.1401881
692 | 0.1407947
693 | 0.1501682
694 | 0.1462905
695 | 0.1555062
696 | 0.160263
697 | 0.1649435
698 | 0.173999
699 | 0.1829383
700 | 0.1739363
701 | 0.18267
702 | 0.2001951
703 | 0.1819162
704 | 0.2034796
705 | 0.2071988
706 | 0.2106601
707 | 0.2227907
708 | 0.2217203
709 | 0.2377142
710 | 0.2405497
711 | 0.247523
712 | 0.2500238
713 | 0.26516
714 | 0.2800122
715 | 0.2697995
716 | 0.2761456
717 | 0.2866009
718 | 0.2930705
719 | 0.2915752
720 | 0.2982362
721 | 0.3131249
722 | 0.3164118
723 | 0.3242132
724 | 0.3324541
725 | 0.3414567
726 | 0.3471305
727 | 0.3538635
728 | 0.3615957
729 | 0.3538469
730 | 0.3639393
731 | 0.3579497
732 | 0.3749894
733 | 0.3718158
734 | 0.3824727
735 | 0.3816326
736 | 0.3866762
737 | 0.3825503
738 | 0.3974145
739 | 0.4143894
740 | 0.4186073
741 | 0.4265426
742 | 0.4144711
743 | 0.4262998
744 | 0.4168878
745 | 0.4268323
746 | 0.4331643
747 | 0.4331971
748 | 0.42592
749 | 0.4374309
750 | 0.433305
751 | 0.4372892
752 | 0.4386156
753 | 0.4468836
754 | 0.4476491
755 | 0.4464153
756 | 0.4494431
757 | 0.4496817
758 | 0.4536358
759 | 0.4535136
760 | 0.4690745
761 | 0.4634336
762 | 0.4623314
763 | 0.4684698
764 | 0.4659667
765 | 0.467116
766 | 0.4682015
767 | 0.4731225
768 | 0.4824713
769 | 0.4697981
770 | 0.4741273
771 | 0.4785986
772 | 0.4874402
773 | 0.464432
774 | 0.4686201
775 | 0.472436
776 | 0.4812077
777 | 0.4754534
778 | 0.4791534
779 | 0.4639286
780 | 0.4528065
781 | 0.4704488
782 | 0.4740156
783 | 0.4674701
784 | 0.4605211
785 | 0.4738228
786 | 0.471661
787 | 0.4446296
788 | 0.4625016
789 | 0.4551818
790 | 0.4423077
791 | 0.4500635
792 | 0.452575
793 | 0.4498017
794 | 0.4417838
795 | 0.4490696
796 | 0.4460632
797 | 0.4375187
798 | 0.4503416
799 | 0.4308468
800 | 0.4273757
801 | 0.4344866
802 | 0.436321
803 | 0.4160837
804 | 0.4176843
805 | 0.4136203
806 | 0.4094013
807 | 0.4052812
808 | 0.4008776
809 | 0.4021446
810 | 0.4089587
811 | 0.4100146
812 | 0.3941702
813 | 0.3951714
814 | 0.3792031
815 | 0.3800378
816 | 0.3808067
817 | 0.3756655
818 | 0.3706275
819 | 0.3654551
820 | 0.3603125
821 | 0.3548612
822 | 0.3496061
823 | 0.3498344
824 | 0.3499028
825 | 0.3500098
826 | 0.3386832
827 | 0.3273002
828 | 0.3386717
829 | 0.3097643
830 | 0.3326106
831 | 0.3150741
832 | 0.3032591
833 | 0.302864
834 | 0.3023424
835 | 0.3017845
836 | 0.2841878
837 | 0.2891484
838 | 0.2941638
839 | 0.2875763
840 | 0.2697777
841 | 0.2688738
842 | 0.284629
843 | 0.2557924
844 | 0.2657074
845 | 0.2534066
846 | 0.2630894
847 | 0.2507826
848 | 0.2331432
849 | 0.2263831
850 | 0.2249903
851 | 0.2394977
852 | 0.2378517
853 | 0.2204484
854 | 0.2292391
855 | 0.211848
856 | 0.2153158
857 | 0.1931842
858 | 0.2117295
859 | 0.1898445
860 | 0.212966
861 | 0.1913286
862 | 0.1798636
863 | 0.1732946
864 | 0.1907473
865 | 0.1746923
866 | 0.1869668
867 | 0.1759422
868 | 0.1694326
869 | 0.1496942
870 | 0.1615927
871 | 0.1643844
872 | 0.1494639
873 | 0.1437051
874 | 0.146617
875 | 0.1366649
876 | 0.1268645
877 | 0.1424675
878 | 0.1246124
879 | 0.1358803
880 | 0.1184644
881 | 0.1257158
882 | 0.1127463
883 | 0.120007
884 | 0.1193295
885 | 0.1068562
886 | 0.1142699
887 | 0.1020816
888 | 0.1017766
889 | 0.1054962
890 | 0.09756682
891 | 0.105396
892 | 0.08985117
893 | 0.09398128
894 | 0.08642352
895 | 0.08286265
896 | 0.0952379
897 | 0.0918894
898 | 0.0764952
899 | 0.07310481
900 | 0.07792256
901 | 0.07879841
902 | 0.07554729
903 | 0.06804151
904 | 0.07764967
905 | 0.07452222
906 | 0.07576802
907 | 0.08616855
908 | 0.07853728
909 | 0.08006134
910 | 0.07686203
911 | 0.06868994
912 | 0.06520058
913 | 0.06155923
914 | 0.07351253
915 | 0.07387413
916 | 0.06437549
917 | 0.06872114
918 | 0.05938094
919 | 0.07739458
920 | 0.06355158
921 | 0.07244341
922 | 0.08129986
923 | 0.06312432
924 | 0.06300791
925 | 0.0763899
926 | 0.08079186
927 | 0.08516298
928 | 0.09406774
929 | 0.0716606
930 | 0.08510453
931 | 0.08964438
932 | 0.08064948
933 | 0.08971185
934 | 0.09430573
935 | 0.09421568
936 | 0.08974471
937 | 0.1032613
938 | 0.1031682
939 | 0.1165433
940 | 0.1031857
941 | 0.1078074
942 | 0.1126435
943 | 0.1082463
944 | 0.1173354
945 | 0.1400433
946 | 0.1264965
947 | 0.1221479
948 | 0.1313601
949 | 0.1452596
950 | 0.1407364
951 | 0.1455571
952 | 0.1457361
953 | 0.1458464
954 | 0.1644097
955 | 0.1508281
956 | 0.1647816
957 | 0.1694899
958 | 0.1789465
959 | 0.1792161
960 | 0.1885048
961 | 0.1795277
962 | 0.198248
963 | 0.1938721
964 | 0.1986796
965 | 0.2128274
966 | 0.2038109
967 | 0.2318383
968 | 0.2367688
969 | 0.2277666
970 | 0.251227
971 | 0.246915
972 | 0.2471742
973 | 0.2568219
974 | 0.2805311
975 | 0.2761931
976 | 0.2763923
977 | 0.2956183
978 | 0.3006935
979 | 0.2963191
980 | 0.3109041
981 | 0.320774
982 | 0.3213783
983 | 0.3407384
984 | 0.3367754
985 | 0.3471041
986 | 0.3527913
987 | 0.3634401
988 | 0.3696821
989 | 0.3715272
990 | 0.3904386
991 | 0.4089087
992 | 0.415104
993 | 0.4214743
994 | 0.4317469
995 | 0.4460336
996 | 0.4522184
997 | 0.4584456
998 | 0.4646947
999 | 0.4791939
1000 | 0.4972613
1001 | 0.4956979
1002 | 0.50601
1003 | 0.5202261
1004 | 0.5345627
1005 | 0.5372502
1006 | 0.5475379
1007 | 0.5580023
1008 | 0.5721205
1009 | 0.5825931
1010 | 0.5932611
1011 | 0.6077182
1012 | 0.6181384
1013 | 0.6248096
1014 | 0.6391354
1015 | 0.6457739
1016 | 0.6639411
1017 | 0.678137
1018 | 0.6850023
1019 | 0.6956022
1020 | 0.7099738
1021 | 0.7204587
1022 | 0.7273566
1023 | 0.7379084
1024 | 0.75594
1025 | 0.7664402
1026 | 0.7808067
1027 | 0.7948418
1028 | 0.8053299
1029 | 0.8159134
1030 | 0.8299546
1031 | 0.8478404
1032 | 0.861813
1033 | 0.8720965
1034 | 0.8861433
1035 | 0.8962508
1036 | 0.9102014
1037 | 0.9279606
1038 | 0.9342267
1039 | 0.9554932
1040 | 0.965356
1041 | 0.9826838
1042 | 0.9960713
1043 | 1.01354
1044 | 1.023236
1045 | 1.036361
1046 | 1.053602
1047 | 1.066802
1048 | 1.083475
1049 | 1.096556
1050 | 1.109851
1051 | 1.126229
1052 | 1.139059
1053 | 1.155289
1054 | 1.167947
1055 | 1.180703
1056 | 1.193243
1057 | 1.209267
1058 | 1.228854
1059 | 1.244721
1060 | 1.264277
1061 | 1.272745
1062 | 1.291857
1063 | 1.30415
1064 | 1.322942
1065 | 1.338237
1066 | 1.360545
1067 | 1.368452
1068 | 1.384061
1069 | 1.402062
1070 | 1.417012
1071 | 1.43179
1072 | 1.45335
1073 | 1.464857
1074 | 1.483172
1075 | 1.501318
1076 | 1.519178
1077 | 1.533638
1078 | 1.548101
1079 | 1.569281
1080 | 1.583675
1081 | 1.595219
1082 | 1.619761
1083 | 1.637539
1084 | 1.652042
1085 | 1.670165
1086 | 1.687766
1087 | 1.70536
1088 | 1.716883
1089 | 1.734912
1090 | 1.756241
1091 | 1.767591
1092 | 1.789301
1093 | 1.813858
1094 | 1.822565
1095 | 1.840866
1096 | 1.855677
1097 | 1.883979
1098 | 1.89961
1099 | 1.9184
1100 | 1.937357
1101 | 1.953114
1102 | 1.975059
1103 | 1.987471
1104 | 2.010238
1105 | 2.022821
1106 | 2.046107
1107 | 2.069036
1108 | 2.085858
1109 | 2.099101
1110 | 2.119999
1111 | 2.136824
1112 | 2.161471
1113 | 2.176257
1114 | 2.202287
1115 | 2.207968
1116 | 2.240243
1117 | 2.251902
1118 | 2.274882
1119 | 2.285287
1120 | 2.307872
1121 | 2.332153
1122 | 2.345773
1123 | 2.369363
1124 | 2.385659
1125 | 2.407338
1126 | 2.422299
1127 | 2.452605
1128 | 2.461035
1129 | 2.487528
1130 | 2.501194
1131 | 2.525087
1132 | 2.545624
1133 | 2.56
1134 | 2.584451
1135 | 2.60284
1136 | 2.619675
1137 | 2.639481
1138 | 2.658076
1139 | 2.681034
1140 | 2.696678
1141 | 2.722257
1142 | 2.737695
1143 | 2.759963
1144 | 2.780896
1145 | 2.800349
1146 | 2.82201
1147 | 2.843128
1148 | 2.85865
1149 | 2.879088
1150 | 2.896586
1151 | 2.918138
1152 | 2.940534
1153 | 2.958587
1154 | 2.985334
1155 | 3.001753
1156 | 3.022148
1157 | 3.040436
1158 | 3.064937
1159 | 3.085366
1160 | 3.099308
1161 | 3.127715
1162 | 3.145571
1163 | 3.163948
1164 | 3.179228
1165 | 3.211559
1166 | 3.230162
1167 | 3.255074
1168 | 3.27307
1169 | 3.288392
1170 | 3.307699
1171 | 3.334777
1172 | 3.35182
1173 | 3.372348
1174 | 3.390308
1175 | 3.410059
1176 | 3.438253
1177 | 3.458144
1178 | 3.474169
1179 | 3.493524
1180 | 3.521014
1181 | 3.531872
1182 | 3.556034
1183 | 3.583895
1184 | 3.601797
1185 | 3.62472
1186 | 3.639691
1187 | 3.659703
1188 | 3.683423
1189 | 3.698679
1190 | 3.720246
1191 | 3.746665
1192 | 3.769087
1193 | 3.782926
1194 | 3.799612
1195 | 3.826148
1196 | 3.841115
1197 | 3.866321
1198 | 3.890496
1199 | 3.901621
1200 | 3.923335