## Transmittance
In a parallel beam at AOI 20 deg
Wavelength[nm] | T% | Tp% | Ts%
750 | 98.75977 | 98.77345 | 98.74608
749.5 | 99.01816 | 98.95239 | 99.08392
749 | 99.05946 | 98.7973 | 99.32161
748.5 | 98.8983 | 98.82118 | 98.97542
748 | 99.06271 | 98.99863 | 99.12679
747.5 | 99.0539 | 98.95381 | 99.15399
747 | 99.00945 | 98.8486 | 99.17029
746.5 | 99.10317 | 98.95722 | 99.24912
746 | 99.13272 | 99.09881 | 99.16664
745.5 | 99.18498 | 99.22476 | 99.1452
745 | 99.21804 | 99.09863 | 99.33746
744.5 | 99.22911 | 99.04672 | 99.41151
744 | 99.22524 | 99.13242 | 99.31806
743.5 | 99.34999 | 99.18949 | 99.51049
743 | 99.25794 | 99.19128 | 99.32459
742.5 | 99.25156 | 99.04119 | 99.46193
742 | 99.11829 | 99.05969 | 99.1769
741.5 | 99.24692 | 99.182 | 99.31184
741 | 99.35732 | 99.14352 | 99.57112
740.5 | 99.42354 | 99.2619 | 99.58518
740 | 99.36691 | 99.17373 | 99.56007
739.5 | 99.40933 | 99.31437 | 99.5043
739 | 99.31953 | 99.25108 | 99.38798
738.5 | 99.37943 | 99.26185 | 99.49701
738 | 99.51009 | 99.44481 | 99.57537
737.5 | 99.32002 | 99.37231 | 99.26771
737 | 99.32601 | 99.39504 | 99.25697
736.5 | 99.38409 | 99.3734 | 99.39478
736 | 99.4829 | 99.38803 | 99.57777
735.5 | 99.47321 | 99.3571 | 99.58933
735 | 99.54263 | 99.38671 | 99.69855
734.5 | 99.43842 | 99.4208 | 99.45602
734 | 99.40319 | 99.38403 | 99.42236
733.5 | 99.57833 | 99.59316 | 99.56351
733 | 99.6835 | 99.63334 | 99.73367
732.5 | 99.53804 | 99.40096 | 99.67512
732 | 99.55961 | 99.49091 | 99.6283
731.5 | 99.74204 | 99.69653 | 99.78753
731 | 99.70869 | 99.83436 | 99.58302
730.5 | 99.65238 | 99.61569 | 99.68907
730 | 99.65995 | 99.7039 | 99.616
729.5 | 99.76296 | 99.82564 | 99.70029
729 | 99.67817 | 99.69231 | 99.66403
728.5 | 99.77056 | 99.7004 | 99.84072
728 | 99.66121 | 99.62672 | 99.69569
727.5 | 99.70351 | 99.80647 | 99.60056
727 | 99.78952 | 99.71472 | 99.86432
726.5 | 99.64382 | 99.89304 | 99.39461
726 | 99.69562 | 99.79715 | 99.59409
725.5 | 99.46426 | 99.67739 | 99.25112
725 | 99.62022 | 99.72559 | 99.51485
724.5 | 99.73298 | 99.75167 | 99.71429
724 | 99.65283 | 99.68381 | 99.62186
723.5 | 99.63311 | 99.67912 | 99.5871
723 | 99.55754 | 99.73222 | 99.38286
722.5 | 99.72866 | 99.86455 | 99.59278
722 | 99.62169 | 99.7745 | 99.46889
721.5 | 99.72905 | 99.76093 | 99.69717
721 | 99.70967 | 99.71027 | 99.70907
720.5 | 99.68255 | 99.62148 | 99.74361
720 | 99.59471 | 99.70161 | 99.48782
719.5 | 99.61888 | 99.76862 | 99.46914
719 | 99.82689 | 99.78426 | 99.86951
718.5 | 99.60643 | 99.70464 | 99.50822
718 | 99.57085 | 99.61936 | 99.52235
717.5 | 99.75843 | 99.84696 | 99.6699
717 | 99.43033 | 99.59593 | 99.26473
716.5 | 99.58069 | 99.71428 | 99.44709
716 | 99.66672 | 99.65899 | 99.67444
715.5 | 99.70205 | 99.72099 | 99.68311
715 | 99.71227 | 99.69173 | 99.73281
714.5 | 99.54376 | 99.67123 | 99.41627
714 | 99.77589 | 99.80831 | 99.74345
713.5 | 99.70267 | 99.5979 | 99.80743
713 | 99.55796 | 99.57412 | 99.54181
712.5 | 99.63884 | 99.7061 | 99.57158
712 | 99.67298 | 99.67161 | 99.67435
711.5 | 99.61152 | 99.73096 | 99.49208
711 | 99.65737 | 99.7771 | 99.53764
710.5 | 99.60423 | 99.65432 | 99.55412
710 | 99.66621 | 99.6721 | 99.66031
709.5 | 99.69197 | 99.687 | 99.69694
709 | 99.7347 | 99.64915 | 99.82025
708.5 | 99.72384 | 99.74705 | 99.70064
708 | 99.72153 | 99.76004 | 99.68302
707.5 | 99.61144 | 99.53167 | 99.69122
707 | 99.80878 | 99.7955 | 99.82205
706.5 | 99.65018 | 99.58239 | 99.71797
706 | 99.61176 | 99.57186 | 99.65165
705.5 | 99.57343 | 99.52435 | 99.6225
705 | 99.73556 | 99.71594 | 99.75518
704.5 | 99.54334 | 99.71455 | 99.37213
704 | 99.85342 | 99.84846 | 99.85838
703.5 | 99.64092 | 99.63411 | 99.64774
703 | 99.57388 | 99.55492 | 99.59283
702.5 | 99.72869 | 99.67957 | 99.77781
702 | 99.79086 | 99.8222 | 99.75952
701.5 | 99.79011 | 99.67871 | 99.90151
701 | 99.88124 | 99.75037 | 100.0121
700.5 | 99.75249 | 99.81495 | 99.69003
700 | 99.7107 | 99.82366 | 99.59775
699.5 | 99.70165 | 99.76305 | 99.64024
699 | 99.73673 | 99.82465 | 99.64881
698.5 | 99.73763 | 99.70783 | 99.76742
698 | 99.79059 | 99.92193 | 99.65925
697.5 | 99.67351 | 99.71156 | 99.63546
697 | 99.71899 | 99.82687 | 99.61112
696.5 | 99.78644 | 99.73869 | 99.83419
696 | 99.80882 | 99.96365 | 99.65399
695.5 | 99.85976 | 99.81091 | 99.9086
695 | 99.75956 | 99.82964 | 99.68948
694.5 | 99.69848 | 99.7862 | 99.61075
694 | 99.78027 | 99.81406 | 99.74648
693.5 | 99.76574 | 99.74437 | 99.78711
693 | 99.6416 | 99.80118 | 99.48203
692.5 | 99.7336 | 99.79607 | 99.67111
692 | 99.71648 | 99.75648 | 99.67647
691.5 | 99.73493 | 99.68877 | 99.78109
691 | 99.56463 | 99.78439 | 99.34486
690.5 | 99.67492 | 99.79102 | 99.55882
690 | 99.56851 | 99.69487 | 99.44215
689.5 | 99.6968 | 99.79273 | 99.60088
689 | 99.62903 | 99.793 | 99.46506
688.5 | 99.5138 | 99.65572 | 99.37188
688 | 99.41883 | 99.50868 | 99.329
687.5 | 99.44905 | 99.64472 | 99.25337
687 | 99.64414 | 99.71565 | 99.57264
686.5 | 99.59738 | 99.72798 | 99.46679
686 | 99.51402 | 99.65643 | 99.3716
685.5 | 99.65208 | 99.76778 | 99.53638
685 | 99.44191 | 99.70553 | 99.17829
684.5 | 99.55738 | 99.63551 | 99.47925
684 | 99.40379 | 99.63389 | 99.17368
683.5 | 99.47984 | 99.70026 | 99.25941
683 | 99.46606 | 99.64188 | 99.29024
682.5 | 99.49006 | 99.6237 | 99.35642
682 | 99.43406 | 99.63633 | 99.2318
681.5 | 99.5641 | 99.67976 | 99.44843
681 | 99.64607 | 99.75582 | 99.53632
680.5 | 99.52331 | 99.76997 | 99.27666
680 | 99.64447 | 99.74166 | 99.54729
679.5 | 99.64446 | 99.80623 | 99.48268
679 | 99.7395 | 99.78788 | 99.69112
678.5 | 99.55373 | 99.75946 | 99.34801
678 | 99.60051 | 99.68429 | 99.51674
677.5 | 99.60329 | 99.86316 | 99.34341
677 | 99.57951 | 99.72562 | 99.43339
676.5 | 99.65311 | 99.77026 | 99.53597
676 | 99.64458 | 99.75546 | 99.53371
675.5 | 99.60283 | 99.75875 | 99.44691
675 | 99.64603 | 99.79832 | 99.49374
674.5 | 99.69128 | 99.78362 | 99.59895
674 | 99.72398 | 99.90979 | 99.53816
673.5 | 99.58543 | 99.72587 | 99.44499
673 | 99.69846 | 99.7366 | 99.66032
672.5 | 99.73787 | 99.69938 | 99.77636
672 | 99.66836 | 99.74317 | 99.59354
671.5 | 99.59909 | 99.78452 | 99.41367
671 | 99.6288 | 99.73718 | 99.52042
670.5 | 99.78708 | 99.76589 | 99.80826
670 | 99.80892 | 99.87942 | 99.73843
669.5 | 99.67951 | 99.8148 | 99.54423
669 | 99.62581 | 99.82302 | 99.4286
668.5 | 99.63062 | 99.70641 | 99.55483
668 | 99.65381 | 99.61054 | 99.69707
667.5 | 99.57522 | 99.78492 | 99.36552
667 | 99.61778 | 99.76802 | 99.46754
666.5 | 99.77941 | 99.8252 | 99.73363
666 | 99.51354 | 99.68625 | 99.34082
665.5 | 99.64287 | 99.76267 | 99.52308
665 | 99.66382 | 99.69742 | 99.63022
664.5 | 99.61712 | 99.71791 | 99.51633
664 | 99.6188 | 99.80816 | 99.42944
663.5 | 99.60593 | 99.83295 | 99.37892
663 | 99.56667 | 99.65781 | 99.47553
662.5 | 99.58988 | 99.69228 | 99.48749
662 | 99.65974 | 99.71675 | 99.60273
661.5 | 99.59847 | 99.76067 | 99.43626
661 | 99.58981 | 99.64202 | 99.53761
660.5 | 99.66395 | 99.73099 | 99.5969
660 | 99.56323 | 99.73169 | 99.39477
659.5 | 99.56635 | 99.54811 | 99.58458
659 | 99.43703 | 99.62247 | 99.2516
658.5 | 99.63255 | 99.66794 | 99.59715
658 | 99.47478 | 99.60104 | 99.34851
657.5 | 99.63579 | 99.75159 | 99.52
657 | 99.52805 | 99.73822 | 99.31787
656.5 | 99.4188 | 99.65991 | 99.17769
656 | 99.58997 | 99.70033 | 99.4796
655.5 | 99.50217 | 99.66428 | 99.34007
655 | 99.4426 | 99.66263 | 99.22257
654.5 | 99.48544 | 99.64046 | 99.33044
654 | 99.53501 | 99.68474 | 99.38528
653.5 | 99.66242 | 99.79568 | 99.52914
653 | 99.50514 | 99.73894 | 99.27135
652.5 | 99.51328 | 99.68292 | 99.34364
652 | 99.45877 | 99.65645 | 99.2611
651.5 | 99.49784 | 99.64832 | 99.34736
651 | 99.71616 | 99.66504 | 99.76727
650.5 | 99.68475 | 99.8079 | 99.56159
650 | 99.7096 | 99.86691 | 99.55228
649.5 | 99.63849 | 99.78861 | 99.48837
649 | 99.5591 | 99.64797 | 99.47023
648.5 | 99.58373 | 99.73368 | 99.43377
648 | 99.6684 | 99.86822 | 99.46858
647.5 | 99.69033 | 99.82875 | 99.55191
647 | 99.5521 | 99.63192 | 99.47228
646.5 | 99.65031 | 99.80728 | 99.49333
646 | 99.58117 | 99.71057 | 99.45178
645.5 | 99.54676 | 99.7203 | 99.37322
645 | 99.63139 | 99.70303 | 99.55974
644.5 | 99.64214 | 99.76338 | 99.52088
644 | 99.50302 | 99.60827 | 99.39777
643.5 | 99.64071 | 99.67458 | 99.60683
643 | 99.57732 | 99.73637 | 99.41827
642.5 | 99.56029 | 99.66137 | 99.45921
642 | 99.56509 | 99.84398 | 99.2862
641.5 | 99.54415 | 99.76419 | 99.32411
641 | 99.49805 | 99.58811 | 99.40797
640.5 | 99.63097 | 99.75889 | 99.50304
640 | 99.52024 | 99.67831 | 99.36218
639.5 | 99.47661 | 99.70236 | 99.25085
639 | 99.52158 | 99.64307 | 99.40007
638.5 | 99.43289 | 99.72071 | 99.14507
638 | 99.48426 | 99.60022 | 99.3683
637.5 | 99.60839 | 99.73496 | 99.48182
637 | 99.59425 | 99.73331 | 99.45519
636.5 | 99.41182 | 99.52316 | 99.30048
636 | 99.51875 | 99.73179 | 99.30571
635.5 | 99.39475 | 99.60678 | 99.18273
635 | 99.48128 | 99.63714 | 99.32542
634.5 | 99.55682 | 99.70479 | 99.40884
634 | 99.47908 | 99.67824 | 99.27992
633.5 | 99.47035 | 99.69968 | 99.24103
633 | 99.41349 | 99.63609 | 99.1909
632.5 | 99.51119 | 99.73628 | 99.2861
632 | 99.45705 | 99.68298 | 99.23113
631.5 | 99.41745 | 99.61555 | 99.21935
631 | 99.34522 | 99.61419 | 99.07626
630.5 | 99.35741 | 99.62923 | 99.08558
630 | 99.47466 | 99.6979 | 99.25143
629.5 | 99.39416 | 99.60841 | 99.17991
629 | 99.39381 | 99.55398 | 99.23364
628.5 | 99.46955 | 99.61827 | 99.32082
628 | 99.46416 | 99.61311 | 99.31521
627.5 | 99.501 | 99.75771 | 99.24429
627 | 99.45447 | 99.66531 | 99.24363
626.5 | 99.56116 | 99.62537 | 99.49695
626 | 99.43474 | 99.57994 | 99.28953
625.5 | 99.40173 | 99.57457 | 99.22888
625 | 99.52384 | 99.61164 | 99.43605
624.5 | 99.55158 | 99.74876 | 99.35439
624 | 99.44056 | 99.59302 | 99.2881
623.5 | 99.49056 | 99.75777 | 99.22335
623 | 99.46353 | 99.59848 | 99.32858
622.5 | 99.49596 | 99.69475 | 99.29718
622 | 99.59197 | 99.68764 | 99.49629
621.5 | 99.60047 | 99.83894 | 99.36202
621 | 99.59747 | 99.77191 | 99.42304
620.5 | 99.64127 | 99.81391 | 99.46863
620 | 99.66586 | 99.84588 | 99.48583
619.5 | 99.5759 | 99.73465 | 99.41715
619 | 99.58464 | 99.78526 | 99.38403
618.5 | 99.42519 | 99.69556 | 99.15481
618 | 99.56144 | 99.66631 | 99.45657
617.5 | 99.60866 | 99.72476 | 99.49256
617 | 99.51803 | 99.60448 | 99.43159
616.5 | 99.58817 | 99.80695 | 99.36939
616 | 99.47366 | 99.6292 | 99.31812
615.5 | 99.56746 | 99.70487 | 99.43005
615 | 99.34699 | 99.54984 | 99.14415
614.5 | 99.46565 | 99.71178 | 99.21953
614 | 99.49429 | 99.75562 | 99.23296
613.5 | 99.25812 | 99.47695 | 99.03928
613 | 99.3942 | 99.55851 | 99.2299
612.5 | 99.28595 | 99.58839 | 98.98351
612 | 99.2673 | 99.54616 | 98.98844
611.5 | 99.22718 | 99.52512 | 98.92924
611 | 99.28179 | 99.63907 | 98.92452
610.5 | 99.26243 | 99.49976 | 99.02509
610 | 99.22133 | 99.52596 | 98.9167
609.5 | 99.11454 | 99.46285 | 98.76623
609 | 99.20828 | 99.49685 | 98.91972
608.5 | 99.15831 | 99.53403 | 98.78259
608 | 99.13321 | 99.5788 | 98.68761
607.5 | 99.0285 | 99.40271 | 98.65428
607 | 99.20494 | 99.48824 | 98.92165
606.5 | 99.21924 | 99.49671 | 98.94177
606 | 99.14101 | 99.49526 | 98.78677
605.5 | 99.05969 | 99.2762 | 98.84319
605 | 99.13363 | 99.36741 | 98.89985
604.5 | 99.15605 | 99.43287 | 98.87923
604 | 99.15315 | 99.41874 | 98.88756
603.5 | 99.25499 | 99.49165 | 99.01833
603 | 99.23903 | 99.41644 | 99.06162
602.5 | 99.22097 | 99.43237 | 99.00956
602 | 99.29324 | 99.51093 | 99.07556
601.5 | 99.30006 | 99.51761 | 99.08253
601 | 99.30077 | 99.55203 | 99.0495
600.5 | 99.26031 | 99.42073 | 99.09989
600 | 99.39877 | 99.54775 | 99.24979
599.5 | 99.48689 | 99.58978 | 99.384
599 | 99.3951 | 99.49075 | 99.29946
598.5 | 99.38463 | 99.63765 | 99.13162
598 | 99.46478 | 99.57486 | 99.35469
597.5 | 99.49834 | 99.75073 | 99.24596
597 | 99.54132 | 99.64871 | 99.43394
596.5 | 99.5201 | 99.65466 | 99.38553
596 | 99.59327 | 99.687 | 99.49954
595.5 | 99.69508 | 99.78027 | 99.60991
595 | 99.60974 | 99.73052 | 99.48898
594.5 | 99.56544 | 99.64732 | 99.48356
594 | 99.67355 | 99.77763 | 99.56947
593.5 | 99.61041 | 99.64671 | 99.57411
593 | 99.70534 | 99.83352 | 99.57715
592.5 | 99.59774 | 99.75642 | 99.43907
592 | 99.50495 | 99.75663 | 99.25328
591.5 | 99.55537 | 99.7347 | 99.37603
591 | 99.45013 | 99.72571 | 99.17455
590.5 | 99.57105 | 99.74454 | 99.39756
590 | 99.60935 | 99.75975 | 99.45895
589.5 | 99.51523 | 99.75262 | 99.27784
589 | 99.5583 | 99.81501 | 99.30161
588.5 | 99.44082 | 99.64916 | 99.23248
588 | 99.41449 | 99.62735 | 99.20163
587.5 | 99.47179 | 99.73177 | 99.21181
587 | 99.46756 | 99.61218 | 99.32293
586.5 | 99.42048 | 99.69067 | 99.1503
586 | 99.40028 | 99.59694 | 99.20361
585.5 | 99.5258 | 99.72612 | 99.32549
585 | 99.41365 | 99.66084 | 99.16646
584.5 | 99.43842 | 99.58557 | 99.29128
584 | 99.48821 | 99.71775 | 99.25867
583.5 | 99.38978 | 99.57729 | 99.20226
583 | 99.5145 | 99.66774 | 99.36127
582.5 | 99.49227 | 99.61416 | 99.37039
582 | 99.50478 | 99.6939 | 99.31565
581.5 | 99.50385 | 99.79126 | 99.21645
581 | 99.50472 | 99.65871 | 99.35075
580.5 | 99.50958 | 99.67337 | 99.34578
580 | 99.53211 | 99.64136 | 99.42287
579.5 | 99.64452 | 99.67197 | 99.61708
579 | 99.62598 | 99.81905 | 99.43291
578.5 | 99.63191 | 99.76572 | 99.49811
578 | 99.58439 | 99.76257 | 99.4062
577.5 | 99.64639 | 99.81083 | 99.48195
577 | 99.64874 | 99.77194 | 99.52555
576.5 | 99.68755 | 99.83093 | 99.54416
576 | 99.66787 | 99.82742 | 99.50831
575.5 | 99.67557 | 99.81528 | 99.53585
575 | 99.73204 | 99.92361 | 99.54047
574.5 | 99.5751 | 99.70249 | 99.44772
574 | 99.6163 | 99.75922 | 99.47337
573.5 | 99.63008 | 99.78423 | 99.47593
573 | 99.70303 | 99.74023 | 99.66585
572.5 | 99.48672 | 99.70503 | 99.2684
572 | 99.55561 | 99.77588 | 99.33534
571.5 | 99.6039 | 99.70232 | 99.50546
571 | 99.50897 | 99.68817 | 99.32976
570.5 | 99.5103 | 99.72013 | 99.30047
570 | 99.36272 | 99.62222 | 99.10323
569.5 | 99.50231 | 99.75041 | 99.25421
569 | 99.31924 | 99.62461 | 99.01386
568.5 | 99.31599 | 99.62464 | 99.00734
568 | 99.23891 | 99.50434 | 98.97347
567.5 | 99.2473 | 99.56226 | 98.93234
567 | 99.31449 | 99.5629 | 99.06609
566.5 | 99.2356 | 99.47404 | 98.99715
566 | 99.14257 | 99.40852 | 98.87662
565.5 | 99.17903 | 99.37716 | 98.9809
565 | 99.12368 | 99.56915 | 98.67821
564.5 | 99.03616 | 99.38181 | 98.69051
564 | 98.90988 | 99.34415 | 98.47562
563.5 | 99.03996 | 99.38221 | 98.69772
563 | 98.97143 | 99.26212 | 98.68073
562.5 | 98.96266 | 99.27933 | 98.64599
562 | 99.09365 | 99.35086 | 98.83645
561.5 | 99.02517 | 99.36852 | 98.68182
561 | 99.05689 | 99.34845 | 98.76531
560.5 | 98.97725 | 99.15991 | 98.79459
560 | 99.25686 | 99.52018 | 98.99354
559.5 | 99.10139 | 99.40147 | 98.80131
559 | 99.08624 | 99.27972 | 98.89275
558.5 | 99.18042 | 99.44512 | 98.91571
558 | 99.16335 | 99.45428 | 98.87242
557.5 | 99.26647 | 99.45659 | 99.07635
557 | 99.27547 | 99.57553 | 98.9754
556.5 | 99.28266 | 99.48115 | 99.08418
556 | 99.2552 | 99.44724 | 99.06316
555.5 | 99.28754 | 99.42703 | 99.14804
555 | 99.36935 | 99.45682 | 99.28189
554.5 | 99.29443 | 99.45677 | 99.13208
554 | 99.39396 | 99.54157 | 99.24635
553.5 | 99.43092 | 99.6153 | 99.24654
553 | 99.50785 | 99.50942 | 99.50628
552.5 | 99.48367 | 99.60738 | 99.35996
552 | 99.36863 | 99.52005 | 99.21722
551.5 | 99.45505 | 99.57185 | 99.33824
551 | 99.42424 | 99.65884 | 99.18964
550.5 | 99.5602 | 99.70017 | 99.42021
550 | 99.57658 | 99.61337 | 99.5398
549.5 | 99.68308 | 99.74684 | 99.61932
549 | 99.58678 | 99.73498 | 99.43858
548.5 | 99.51241 | 99.62927 | 99.39555
548 | 99.59419 | 99.7729 | 99.41547
547.5 | 99.49265 | 99.6295 | 99.35578
547 | 99.54615 | 99.72181 | 99.37049
546.5 | 99.52809 | 99.73902 | 99.31716
546 | 99.55724 | 99.68967 | 99.42481
545.5 | 99.55782 | 99.69667 | 99.41897
545 | 99.53313 | 99.61514 | 99.4511
544.5 | 99.4638 | 99.50312 | 99.42448
544 | 99.51624 | 99.64919 | 99.38329
543.5 | 99.37311 | 99.51362 | 99.23259
543 | 99.48393 | 99.64944 | 99.31841
542.5 | 99.48561 | 99.62415 | 99.34707
542 | 99.48634 | 99.65492 | 99.31776
541.5 | 99.44143 | 99.58398 | 99.29889
541 | 99.49011 | 99.51418 | 99.46604
540.5 | 99.5641 | 99.70964 | 99.41856
540 | 99.49274 | 99.61108 | 99.37439
539.5 | 99.44691 | 99.50973 | 99.38409
539 | 99.45113 | 99.64025 | 99.262
538.5 | 99.38868 | 99.59445 | 99.1829
538 | 99.35699 | 99.49319 | 99.2208
537.5 | 99.37795 | 99.58089 | 99.175
537 | 99.40205 | 99.53561 | 99.26849
536.5 | 99.37526 | 99.50854 | 99.24198
536 | 99.41217 | 99.54589 | 99.27844
535.5 | 99.42193 | 99.57105 | 99.2728
535 | 99.45506 | 99.61743 | 99.29267
534.5 | 99.32244 | 99.50064 | 99.14424
534 | 99.42935 | 99.50399 | 99.35471
533.5 | 99.42136 | 99.65275 | 99.18998
533 | 99.4305 | 99.64966 | 99.21136
532.5 | 99.47346 | 99.63606 | 99.31085
532 | 99.47131 | 99.55488 | 99.38775
531.5 | 99.40809 | 99.61569 | 99.20049
531 | 99.26209 | 99.4286 | 99.09558
530.5 | 99.37506 | 99.55682 | 99.19331
530 | 99.42923 | 99.63304 | 99.22542
529.5 | 99.42134 | 99.57884 | 99.26385
529 | 99.42912 | 99.67016 | 99.18807
528.5 | 99.46675 | 99.66021 | 99.27329
528 | 99.50009 | 99.75117 | 99.24902
527.5 | 99.55518 | 99.76132 | 99.34904
527 | 99.40775 | 99.71248 | 99.10304
526.5 | 99.4092 | 99.60462 | 99.21376
526 | 99.42168 | 99.5857 | 99.25765
525.5 | 99.44252 | 99.71924 | 99.16579
525 | 99.51154 | 99.75629 | 99.26679
524.5 | 99.32971 | 99.64808 | 99.01134
524 | 99.41793 | 99.69858 | 99.13728
523.5 | 99.25832 | 99.65817 | 98.85848
523 | 99.25988 | 99.47421 | 99.04556
522.5 | 99.09787 | 99.3811 | 98.81464
522 | 99.07416 | 99.31113 | 98.83718
521.5 | 99.11124 | 99.321 | 98.90147
521 | 99.02869 | 99.08457 | 98.97281
520.5 | 99.06673 | 99.18742 | 98.94604
520 | 99.06313 | 99.20441 | 98.92186
519.5 | 98.98273 | 99.14979 | 98.81567
519 | 98.97697 | 99.13559 | 98.81834
518.5 | 98.91164 | 98.92851 | 98.89477
518 | 98.92587 | 99.02296 | 98.82877
517.5 | 98.91681 | 98.95036 | 98.88326
517 | 98.88563 | 98.92925 | 98.84201
516.5 | 98.87394 | 98.97192 | 98.77596
516 | 99.00501 | 99.04407 | 98.96595
515.5 | 98.94611 | 98.978 | 98.91421
515 | 98.97624 | 98.93317 | 99.01932
514.5 | 99.21765 | 99.16023 | 99.27508
514 | 99.1798 | 99.2926 | 99.06702
513.5 | 99.14623 | 99.2691 | 99.02337
513 | 99.43264 | 99.4344 | 99.43088
512.5 | 99.40888 | 99.46673 | 99.35104
512 | 99.38109 | 99.48357 | 99.2786
511.5 | 99.3748 | 99.41416 | 99.33544
511 | 99.44842 | 99.53758 | 99.35927
510.5 | 99.44957 | 99.57476 | 99.32438
510 | 99.50605 | 99.54096 | 99.47115
509.5 | 99.41068 | 99.58987 | 99.2315
509 | 99.3491 | 99.51496 | 99.18323
508.5 | 99.26514 | 99.45348 | 99.07678
508 | 99.23341 | 99.39494 | 99.07188
507.5 | 99.02068 | 99.2215 | 98.81986
507 | 98.99899 | 99.27523 | 98.72276
506.5 | 98.94902 | 99.17944 | 98.71861
506 | 98.80167 | 98.9904 | 98.61293
505.5 | 98.78194 | 98.94605 | 98.61783
505 | 98.7301 | 98.95326 | 98.50696
504.5 | 98.66464 | 98.77145 | 98.55782
504 | 98.67539 | 98.7232 | 98.62759
503.5 | 98.65652 | 98.73549 | 98.57755
503 | 98.67725 | 98.62618 | 98.72831
502.5 | 98.76846 | 98.75478 | 98.78214
502 | 98.84688 | 98.73079 | 98.96298
501.5 | 98.73697 | 98.71742 | 98.75652
501 | 98.85188 | 98.69602 | 99.00775
500.5 | 99.04794 | 98.82787 | 99.26801
500 | 99.08222 | 98.93421 | 99.23023
499.5 | 99.25664 | 99.29156 | 99.22172
499 | 99.18264 | 99.19564 | 99.16964
498.5 | 99.23767 | 99.23282 | 99.24252
498 | 99.2404 | 99.30446 | 99.17633
497.5 | 99.49099 | 99.54484 | 99.43714
497 | 99.42635 | 99.56545 | 99.28724
496.5 | 99.49546 | 99.61863 | 99.37228
496 | 99.54877 | 99.70154 | 99.396
495.5 | 99.46367 | 99.69093 | 99.2364
495 | 99.4398 | 99.71316 | 99.16645
494.5 | 99.38939 | 99.5974 | 99.18137
494 | 99.4744 | 99.7352 | 99.21359
493.5 | 99.27867 | 99.4809 | 99.07643
493 | 99.43536 | 99.60323 | 99.2675
492.5 | 99.21497 | 99.43089 | 98.99906
492 | 99.20827 | 99.35065 | 99.0659
491.5 | 99.30622 | 99.59469 | 99.01775
491 | 99.21274 | 99.45733 | 98.96815
490.5 | 99.10344 | 99.20741 | 98.99947
490 | 99.02026 | 99.30579 | 98.73473
489.5 | 99.00295 | 99.24276 | 98.76315
489 | 98.91744 | 99.27251 | 98.56236
488.5 | 98.84799 | 99.24308 | 98.4529
488 | 98.73319 | 98.97878 | 98.4876
487.5 | 98.46731 | 98.81413 | 98.12048
487 | 98.35931 | 98.77091 | 97.94769
486.5 | 98.37958 | 98.65789 | 98.10126
486 | 98.10342 | 98.43976 | 97.76709
485.5 | 98.00214 | 98.10043 | 97.90384
485 | 97.93063 | 97.90493 | 97.95635
484.5 | 97.71812 | 97.63615 | 97.80007
484 | 97.80965 | 97.5452 | 98.07411
483.5 | 97.5453 | 97.2113 | 97.8793
483 | 97.43606 | 97.28123 | 97.59088
482.5 | 97.14896 | 97.06934 | 97.22858
482 | 96.93877 | 97.05165 | 96.82588
481.5 | 96.91016 | 97.14845 | 96.67187
481 | 96.86972 | 97.4795 | 96.25993
480.5 | 96.87833 | 97.47215 | 96.28449
480 | 96.68633 | 97.34185 | 96.03081
479.5 | 96.60721 | 97.26772 | 95.94669
479 | 96.11846 | 97.06012 | 95.1768
478.5 | 95.04209 | 96.56426 | 93.51994
478 | 92.83309 | 95.9995 | 89.6667
477.5 | 89.78996 | 95.53577 | 84.04414
477 | 85.08494 | 95.02007 | 75.1498
476.5 | 79.73268 | 94.49427 | 64.97109
476 | 73.68356 | 94.65324 | 52.71388
475.5 | 67.82909 | 94.73735 | 40.92083
475 | 62.03274 | 94.40717 | 29.6583
474.5 | 56.69562 | 93.00652 | 20.38472
474 | 51.39802 | 89.51275 | 13.28329
473.5 | 46.06285 | 83.72044 | 8.40526
473 | 40.18397 | 75.24522 | 5.122715
472.5 | 33.88762 | 64.54169 | 3.233559
472 | 27.12247 | 52.20163 | 2.043312
471.5 | 20.68369 | 40.00279 | 1.364589
471 | 14.78146 | 28.65778 | 0.90513
470.5 | 10.11434 | 19.59257 | 0.636121
470 | 6.499607 | 12.53939 | 0.459825
469.5 | 4.042807 | 7.765104 | 0.32051
469 | 2.482746 | 4.688217 | 0.277275
468.5 | 1.568751 | 2.909266 | 0.228237
468 | 0.999679 | 1.814795 | 0.184562
467.5 | 0.658963 | 1.187268 | 0.130657
467 | 0.45563 | 0.782688 | 0.128572
466.5 | 0.353504 | 0.56438 | 0.142629
466 | 0.268484 | 0.407453 | 0.129515
465.5 | 0.218727 | 0.310886 | 0.126568
465 | 0.169783 | 0.234263 | 0.105302
464.5 | 0.140484 | 0.184452 | 0.096515
464 | 0.117747 | 0.15403 | 0.081464
463.5 | 0.108785 | 0.131626 | 0.085944
463 | 0.116747 | 0.121448 | 0.112047
462.5 | 0.112335 | 0.117689 | 0.106982
462 | 0.103016 | 0.108922 | 0.09711
461.5 | 0.090892 | 0.099587 | 0.082198
461 | 0.085538 | 0.086724 | 0.084352
460.5 | 0.087703 | 0.083939 | 0.091467
460 | 0.100116 | 0.089158 | 0.111075
459.5 | 0.090401 | 0.088307 | 0.092495
459 | 0.068979 | 0.072046 | 0.065912
458.5 | 0.079025 | 0.074603 | 0.083448
458 | 0.088207 | 0.07503 | 0.101385
457.5 | 0.07861 | 0.077815 | 0.079405
457 | 0.073298 | 0.077763 | 0.068832
456.5 | 0.087546 | 0.081102 | 0.09399
456 | 0.088696 | 0.073849 | 0.103544
455.5 | 0.076962 | 0.073629 | 0.080295
455 | 0.071508 | 0.069088 | 0.073927
454.5 | 0.070335 | 0.062936 | 0.077735
454 | 0.074486 | 0.058382 | 0.090591
453.5 | 0.072084 | 0.057204 | 0.086965
453 | 0.064176 | 0.063637 | 0.064715
452.5 | 0.068567 | 0.071003 | 0.06613
452 | 0.08098 | 0.072688 | 0.089272
451.5 | 0.082435 | 0.067664 | 0.097205
451 | 0.079916 | 0.052231 | 0.1076
450.5 | 0.07091 | 0.06385 | 0.077969
450 | 0.066521 | 0.066628 | 0.066415
449.5 | 0.067579 | 0.070143 | 0.065016
449 | 0.077197 | 0.068048 | 0.086346
448.5 | 0.094006 | 0.071246 | 0.116765
448 | 0.087313 | 0.080851 | 0.093775
447.5 | 0.079245 | 0.069086 | 0.089404
447 | 0.063942 | 0.063 | 0.064885
446.5 | 0.064902 | 0.056033 | 0.073772
446 | 0.072197 | 0.062803 | 0.081592
445.5 | 0.077381 | 0.06015 | 0.094612
445 | 0.087713 | 0.064533 | 0.110893
444.5 | 0.069595 | 0.071817 | 0.067374
444 | 0.070415 | 0.074913 | 0.065917
443.5 | 0.084284 | 0.076653 | 0.091914
443 | 0.099196 | 0.083992 | 0.1144
442.5 | 0.082626 | 0.083779 | 0.081473
442 | 0.077936 | 0.090005 | 0.065867
441.5 | 0.076699 | 0.07146 | 0.081938
441 | 0.080722 | 0.073515 | 0.087929
440.5 | 0.075817 | 0.069716 | 0.081917
440 | 0.088206 | 0.076325 | 0.100087
439.5 | 0.089701 | 0.092149 | 0.087252
439 | 0.060944 | 0.069372 | 0.052515
438.5 | 0.071464 | 0.074183 | 0.068745
438 | 0.096867 | 0.082574 | 0.11116
437.5 | 0.104392 | 0.098155 | 0.110629
437 | 0.098714 | 0.097801 | 0.099628
436.5 | 0.084853 | 0.079141 | 0.090566
436 | 0.083218 | 0.077044 | 0.089392
435.5 | 0.075972 | 0.082851 | 0.069093
435 | 0.0896 | 0.106203 | 0.072998
434.5 | 0.093457 | 0.092895 | 0.094019
434 | 0.079509 | 0.087263 | 0.071755
433.5 | 0.085142 | 0.078495 | 0.091789
433 | 0.090335 | 0.081361 | 0.099309
432.5 | 0.101666 | 0.079682 | 0.12365
432 | 0.102456 | 0.083126 | 0.121786
431.5 | 0.11802 | 0.097496 | 0.138544
431 | 0.125409 | 0.116163 | 0.134656
430.5 | 0.142627 | 0.116758 | 0.168496
430 | 0.106717 | 0.118091 | 0.095343
429.5 | -0.01045 | -0.0165 | -0.0044
429 | -0.00438 | 0.007972 | -0.01672
428.5 | 0.009795 | -0.01123 | 0.030821
428 | -0.00213 | -0.02985 | 0.025584
427.5 | 0.010292 | -0.02892 | 0.049501
427 | -0.01251 | -0.01262 | -0.0124
426.5 | -0.0072 | -0.01173 | -0.00267
426 | -0.0138 | 0 | -0.02759
425.5 | 0.004041 | 0.000949 | 0.007134
425 | -0.00193 | -0.01815 | 0.014302
424.5 | 0.008478 | -0.02069 | 0.037641
424 | 0.014117 | -0.0068 | 0.035032
423.5 | 0.013953 | 0.005381 | 0.022526
423 | -0.01164 | -0.01333 | -0.00994
422.5 | 0.005502 | -0.00895 | 0.019953
422 | -0.00557 | -0.02664 | 0.015505
421.5 | -0.00788 | -0.02489 | 0.00914
421 | -0.00337 | -0.0159 | 0.009166
420.5 | -0.00199 | 0.001555 | -0.00553
420 | 0.007327 | 0.002621 | 0.012033
419.5 | 0.00422 | -0.02969 | 0.038131
419 | 0.016347 | -0.01128 | 0.043972
418.5 | 0.016133 | 0.012503 | 0.019763
418 | -0.01728 | -0.0033 | -0.03126
417.5 | -0.02688 | -0.01672 | -0.03705
417 | 0.005761 | -0.00282 | 0.014347
416.5 | 0.023799 | 0.009146 | 0.038451
416 | 0.012843 | 0.012156 | 0.01353
415.5 | 0.007259 | -0.03991 | 0.054429
415 | -0.01169 | -0.02141 | -0.00196
414.5 | -0.01328 | 0 | -0.02656
414 | -0.01027 | 0.00122 | -0.02175
413.5 | -0.00387 | -0.01173 | 0.003982
413 | -0.00589 | -0.03879 | 0.027001
412.5 | -0.00572 | -0.01647 | 0.005037
412 | -0.00598 | -0.02311 | 0.011143
411.5 | -0.01134 | -0.0013 | -0.02139
411 | 0.010848 | -0.02039 | 0.042083
410.5 | 0.017372 | -0.01997 | 0.054712
410 | -0.0071 | -0.0505 | 0.036296
409.5 | -0.03046 | -0.03271 | -0.02822
409 | -0.02412 | -0.03246 | -0.01578
408.5 | 0.004457 | -0.00698 | 0.015891
408 | 0.021128 | 0.007062 | 0.035194
407.5 | -0.0034 | 0.000715 | -0.00752
407 | -0.00923 | -0.03687 | 0.018412
406.5 | 0.001495 | -0.03728 | 0.040268
406 | 0.004778 | -0.02883 | 0.038384
405.5 | -0.01377 | -0.02091 | -0.00663
405 | -0.01861 | -0.02719 | -0.01003
404.5 | 0.002659 | -0.01603 | 0.021344
404 | 0.023047 | 0.005402 | 0.040691
403.5 | 0.005159 | -0.01246 | 0.022773
403 | 0.008444 | -0.0118 | 0.028687
402.5 | -0.0322 | -0.02627 | -0.03814
402 | -0.02367 | -0.05782 | 0.010481
401.5 | 0.027494 | -0.01542 | 0.070407
401 | -0.018 | -0.05493 | 0.018935
400.5 | -0.04841 | -0.0562 | -0.04062
400 | -0.0086 | -0.03163 | 0.014426
399.5 | 0.001614 | -0.00591 | 0.009138
399 | -0.01096 | -0.02683 | 0.004911
398.5 | -0.00949 | -0.01713 | -0.00185
398 | 0.020152 | 0.014196 | 0.026109
397.5 | 0.029986 | 0.022971 | 0.037001
397 | 0.006698 | -0.00174 | 0.015139
396.5 | -0.004 | -0.00482 | -0.00318
396 | -0.00596 | 0.000879 | -0.0128
395.5 | 0.004268 | -0.00177 | 0.010308
395 | 0.027101 | 0.017833 | 0.036369
394.5 | 0.043808 | 0.0562 | 0.031415
394 | 0.031893 | 0.049908 | 0.013878
393.5 | 0.021097 | 0.028866 | 0.013327
393 | 0.032345 | 0.041139 | 0.023551
392.5 | 0.05813 | 0.045721 | 0.070539
392 | 0.052516 | 0.044702 | 0.060331
391.5 | 0.05341 | 0.069422 | 0.037397
391 | 0.068885 | 0.079742 | 0.058028
390.5 | 0.071939 | 0.101422 | 0.042457
390 | 0.091243 | 0.119704 | 0.062782
389.5 | 0.089047 | 0.126155 | 0.051939
389 | 0.086861 | 0.127845 | 0.045877
388.5 | 0.120685 | 0.144798 | 0.096571
388 | 0.129712 | 0.149361 | 0.110063
387.5 | 0.10498 | 0.116039 | 0.093921
387 | 0.095295 | 0.108439 | 0.082151
386.5 | 0.065351 | 0.086866 | 0.043836
386 | 0.063776 | 0.09649 | 0.031061
385.5 | 0.064707 | 0.081491 | 0.047923
385 | 0.050153 | 0.051004 | 0.049303
384.5 | 0.045274 | 0.047213 | 0.043334
384 | 0.030865 | 0.029173 | 0.032557
383.5 | 0.021678 | 0.030168 | 0.013188
383 | 0.052681 | 0.053673 | 0.051689
382.5 | 0.055483 | 0.064671 | 0.046295
382 | 0.056214 | 0.073253 | 0.039175
381.5 | 0.051363 | 0.077674 | 0.025052
381 | 0.049478 | 0.070188 | 0.028768
380.5 | 0.054708 | 0.096164 | 0.013251
380 | 0.075716 | 0.068277 | 0.083156
379.5 | 0.071761 | 0.087364 | 0.056158
379 | 0.106594 | 0.117887 | 0.095302
378.5 | 0.090151 | 0.105138 | 0.075164
378 | 0.094701 | 0.109455 | 0.079947
377.5 | 0.057597 | 0.093322 | 0.021872
377 | 0.054772 | 0.084517 | 0.025028
376.5 | 0.057793 | 0.086333 | 0.029253
376 | 0.053592 | 0.040002 | 0.067181
375.5 | 0.067333 | 0.063583 | 0.071083
375 | 0.041599 | 0.039617 | 0.043582
374.5 | 0.053899 | 0.071896 | 0.035901
374 | 0.104781 | 0.111485 | 0.098076
373.5 | 0.053946 | 0.074053 | 0.03384
373 | 0.052079 | 0.08267 | 0.021488
372.5 | 0.053417 | 0.092704 | 0.01413
372 | 0.083409 | 0.085163 | 0.081655
371.5 | 0.059233 | 0.06361 | 0.054855
371 | 0.087285 | 0.091682 | 0.082889
370.5 | 0.078678 | 0.123866 | 0.03349
370 | 0.087672 | 0.12848 | 0.046864
369.5 | 0.060538 | 0.113921 | 0.007156
369 | 0.046739 | 0.070541 | 0.022937
368.5 | 0.080055 | 0.074265 | 0.085844
368 | 0.076837 | 0.082542 | 0.071132
367.5 | 0.045323 | 0.089379 | 0.001267
367 | 0.044185 | 0.09095 | -0.00258
366.5 | 0.026573 | 0.01386 | 0.039285
366 | 0.096642 | 0.101399 | 0.091885
365.5 | 0.048219 | 0.080213 | 0.016226
365 | 0.03203 | 0.035097 | 0.028963
364.5 | 0.039436 | 0.060615 | 0.018256
364 | 0.090302 | 0.122099 | 0.058505
363.5 | 0.081228 | 0.070994 | 0.091462
363 | 0.065176 | 0.085934 | 0.044417
362.5 | 0.042129 | 0.055613 | 0.028646
362 | 0.069888 | 0.096772 | 0.043005
361.5 | 0.078143 | 0.062179 | 0.094107
361 | 0.046803 | 0.052093 | 0.041513
360.5 | 0.033863 | 0.041647 | 0.026078
360 | 0.051505 | 0.101351 | 0.001659
359.5 | 0.071101 | 0.055875 | 0.086326
359 | 0.040381 | 0.017405 | 0.063358
358.5 | 0.021701 | 0.041777 | 0.001626
358 | 0.040723 | 0.06514 | 0.016306
357.5 | 0.022083 | -0.00468 | 0.048845
357 | 0.058818 | 0.076485 | 0.041152
356.5 | 0.089912 | 0.09845 | 0.081375
356 | 0.006386 | 0.022829 | -0.01006
355.5 | 0.073356 | 0.058371 | 0.088341
355 | 0.030609 | 0.085341 | -0.02412
354.5 | 0.036217 | 0.051435 | 0.020999
354 | 0.015002 | 0.01403 | 0.015973
353.5 | 0.051472 | 0.030947 | 0.071997
353 | 0.086203 | 0.043219 | 0.129187
352.5 | 0.072035 | 0.074168 | 0.069902
352 | 0.060839 | 0.121679 | 0
351.5 | 0.027727 | 0.083528 | -0.02807
351 | 0.023206 | 0.05016 | -0.00375
350.5 | -0.00492 | 0.020396 | -0.03023
350 | 0.019585 | 0.075167 | -0.036

## Reflectance
In a parallel beam at AOI 20 deg
Wavelength[nm] | R% | Rp% | Rs%
750 | 1.079544 | 1.114373 | 1.044714
749.5 | 1.043171 | 1.081846 | 1.004496
749 | 1.024443 | 1.026357 | 1.022528
748.5 | 0.986694 | 0.992452 | 0.980935
748 | 0.994047 | 0.987168 | 1.000925
747.5 | 0.937794 | 0.947466 | 0.928123
747 | 0.92125 | 0.938677 | 0.903822
746.5 | 0.897668 | 0.916616 | 0.878721
746 | 0.879749 | 0.890002 | 0.869496
745.5 | 0.819046 | 0.858537 | 0.779554
745 | 0.797409 | 0.851845 | 0.742972
744.5 | 0.769596 | 0.832334 | 0.706858
744 | 0.766797 | 0.812777 | 0.720816
743.5 | 0.762292 | 0.811419 | 0.713165
743 | 0.76071 | 0.783173 | 0.738247
742.5 | 0.737442 | 0.759631 | 0.715253
742 | 0.723673 | 0.753156 | 0.694189
741.5 | 0.701177 | 0.716547 | 0.685806
741 | 0.643497 | 0.699241 | 0.587754
740.5 | 0.622591 | 0.691768 | 0.553413
740 | 0.584236 | 0.678504 | 0.489968
739.5 | 0.59185 | 0.662392 | 0.521308
739 | 0.574854 | 0.634038 | 0.515671
738.5 | 0.532625 | 0.606215 | 0.459035
738 | 0.550183 | 0.594503 | 0.505862
737.5 | 0.497642 | 0.562828 | 0.432456
737 | 0.467514 | 0.543367 | 0.39166
736.5 | 0.463207 | 0.523141 | 0.403273
736 | 0.45227 | 0.503864 | 0.400677
735.5 | 0.431762 | 0.491092 | 0.372431
735 | 0.412324 | 0.476984 | 0.347664
734.5 | 0.388427 | 0.458301 | 0.318553
734 | 0.407714 | 0.44121 | 0.374219
733.5 | 0.379899 | 0.43209 | 0.327707
733 | 0.360262 | 0.40113 | 0.319395
732.5 | 0.342011 | 0.384607 | 0.299414
732 | 0.326871 | 0.365001 | 0.288741
731.5 | 0.32577 | 0.351745 | 0.299794
731 | 0.313488 | 0.335764 | 0.291213
730.5 | 0.308551 | 0.323366 | 0.293736
730 | 0.283856 | 0.296986 | 0.270726
729.5 | 0.310282 | 0.285056 | 0.335507
729 | 0.297725 | 0.266117 | 0.329332
728.5 | 0.293331 | 0.248341 | 0.338321
728 | 0.291678 | 0.235925 | 0.34743
727.5 | 0.232178 | 0.219309 | 0.245046
727 | 0.244707 | 0.219524 | 0.26989
726.5 | 0.244919 | 0.213443 | 0.276395
726 | 0.251222 | 0.202465 | 0.299979
725.5 | 0.238722 | 0.192133 | 0.28531
725 | 0.26157 | 0.187298 | 0.335842
724.5 | 0.256306 | 0.194338 | 0.318275
724 | 0.268371 | 0.190718 | 0.346025
723.5 | 0.260654 | 0.193996 | 0.327311
723 | 0.272636 | 0.186104 | 0.359168
722.5 | 0.252896 | 0.173528 | 0.332263
722 | 0.290432 | 0.173417 | 0.407446
721.5 | 0.300197 | 0.179104 | 0.421291
721 | 0.304718 | 0.185858 | 0.423577
720.5 | 0.318219 | 0.18978 | 0.446659
720 | 0.306544 | 0.194586 | 0.418502
719.5 | 0.284691 | 0.184065 | 0.385317
719 | 0.301736 | 0.193592 | 0.409881
718.5 | 0.312277 | 0.209438 | 0.415117
718 | 0.297558 | 0.209856 | 0.38526
717.5 | 0.335115 | 0.219512 | 0.450718
717 | 0.364764 | 0.219349 | 0.51018
716.5 | 0.34889 | 0.217108 | 0.480673
716 | 0.365152 | 0.226472 | 0.503831
715.5 | 0.329001 | 0.228022 | 0.42998
715 | 0.329202 | 0.230345 | 0.428059
714.5 | 0.331074 | 0.238385 | 0.423763
714 | 0.365129 | 0.243866 | 0.486391
713.5 | 0.349498 | 0.242845 | 0.45615
713 | 0.358172 | 0.24194 | 0.474404
712.5 | 0.337651 | 0.253235 | 0.422066
712 | 0.329498 | 0.257576 | 0.40142
711.5 | 0.310644 | 0.267084 | 0.354205
711 | 0.33042 | 0.265673 | 0.395168
710.5 | 0.325931 | 0.25833 | 0.393532
710 | 0.334404 | 0.252127 | 0.416681
709.5 | 0.288742 | 0.24722 | 0.330263
709 | 0.278248 | 0.253193 | 0.303303
708.5 | 0.278595 | 0.258817 | 0.298374
708 | 0.253484 | 0.247029 | 0.259938
707.5 | 0.258723 | 0.247424 | 0.270022
707 | 0.263063 | 0.240199 | 0.285926
706.5 | 0.269292 | 0.229001 | 0.309584
706 | 0.260988 | 0.228623 | 0.293354
705.5 | 0.230153 | 0.21494 | 0.245367
705 | 0.20395 | 0.205435 | 0.202465
704.5 | 0.223863 | 0.204096 | 0.24363
704 | 0.214775 | 0.19238 | 0.237171
703.5 | 0.20585 | 0.177166 | 0.234535
703 | 0.190196 | 0.169597 | 0.210796
702.5 | 0.166998 | 0.172525 | 0.161472
702 | 0.160939 | 0.165256 | 0.156623
701.5 | 0.170476 | 0.15277 | 0.188182
701 | 0.170103 | 0.146183 | 0.194023
700.5 | 0.155016 | 0.126009 | 0.184023
700 | 0.162366 | 0.13041 | 0.194323
699.5 | 0.134341 | 0.127416 | 0.141266
699 | 0.148 | 0.128887 | 0.167112
698.5 | 0.157086 | 0.128781 | 0.185392
698 | 0.14483 | 0.113631 | 0.17603
697.5 | 0.171168 | 0.094443 | 0.247892
697 | 0.170326 | 0.097189 | 0.243463
696.5 | 0.142404 | 0.084451 | 0.200357
696 | 0.166703 | 0.101339 | 0.232067
695.5 | 0.193548 | 0.09759 | 0.289506
695 | 0.192159 | 0.093696 | 0.290623
694.5 | 0.179661 | 0.100059 | 0.259262
694 | 0.21597 | 0.090759 | 0.341182
693.5 | 0.229875 | 0.088889 | 0.370861
693 | 0.235121 | 0.098992 | 0.371249
692.5 | 0.246487 | 0.100785 | 0.392188
692 | 0.228423 | 0.098067 | 0.35878
691.5 | 0.226061 | 0.098356 | 0.353767
691 | 0.240019 | 0.104716 | 0.375322
690.5 | 0.268992 | 0.110079 | 0.427905
690 | 0.273943 | 0.110323 | 0.437563
689.5 | 0.306766 | 0.12656 | 0.486972
689 | 0.3039 | 0.121011 | 0.486789
688.5 | 0.324193 | 0.135193 | 0.513194
688 | 0.330246 | 0.136856 | 0.523636
687.5 | 0.340732 | 0.15573 | 0.525733
687 | 0.328127 | 0.152309 | 0.503945
686.5 | 0.359125 | 0.159666 | 0.558585
686 | 0.355292 | 0.17316 | 0.537425
685.5 | 0.363737 | 0.18798 | 0.539495
685 | 0.355495 | 0.183815 | 0.527174
684.5 | 0.369578 | 0.184269 | 0.554888
684 | 0.365945 | 0.185244 | 0.546647
683.5 | 0.38229 | 0.200082 | 0.564499
683 | 0.381861 | 0.212678 | 0.551043
682.5 | 0.377278 | 0.211003 | 0.543553
682 | 0.380182 | 0.204559 | 0.555805
681.5 | 0.363908 | 0.207286 | 0.520529
681 | 0.356955 | 0.200333 | 0.513577
680.5 | 0.335707 | 0.210088 | 0.461326
680 | 0.346266 | 0.223057 | 0.469475
679.5 | 0.343815 | 0.22197 | 0.46566
679 | 0.325751 | 0.219175 | 0.432327
678.5 | 0.322819 | 0.218957 | 0.42668
678 | 0.330242 | 0.220428 | 0.440055
677.5 | 0.32417 | 0.21418 | 0.43416
677 | 0.323427 | 0.21015 | 0.436704
676.5 | 0.322714 | 0.195247 | 0.450182
676 | 0.282117 | 0.192374 | 0.371861
675.5 | 0.287151 | 0.183484 | 0.390818
675 | 0.27427 | 0.181656 | 0.366884
674.5 | 0.259714 | 0.177507 | 0.34192
674 | 0.267026 | 0.170974 | 0.363078
673.5 | 0.260708 | 0.175122 | 0.346293
673 | 0.256736 | 0.160613 | 0.352858
672.5 | 0.265312 | 0.162427 | 0.368198
672 | 0.258872 | 0.149424 | 0.368321
671.5 | 0.268145 | 0.151264 | 0.385026
671 | 0.264043 | 0.156563 | 0.371523
670.5 | 0.255111 | 0.147286 | 0.362937
670 | 0.266656 | 0.15271 | 0.380601
669.5 | 0.264397 | 0.15892 | 0.369874
669 | 0.253678 | 0.151182 | 0.356173
668.5 | 0.270457 | 0.148355 | 0.392559
668 | 0.268006 | 0.151991 | 0.384021
667.5 | 0.27465 | 0.159572 | 0.389729
667 | 0.262233 | 0.146429 | 0.378038
666.5 | 0.265385 | 0.138245 | 0.392524
666 | 0.264859 | 0.128632 | 0.401087
665.5 | 0.269365 | 0.126931 | 0.4118
665 | 0.268416 | 0.136084 | 0.400747
664.5 | 0.287509 | 0.138084 | 0.436934
664 | 0.302303 | 0.154558 | 0.450047
663.5 | 0.299935 | 0.155107 | 0.444763
663 | 0.313266 | 0.152874 | 0.473658
662.5 | 0.323005 | 0.163146 | 0.482865
662 | 0.328937 | 0.166569 | 0.491305
661.5 | 0.355581 | 0.169455 | 0.541707
661 | 0.36818 | 0.176746 | 0.559614
660.5 | 0.365445 | 0.179324 | 0.551567
660 | 0.364193 | 0.194203 | 0.534184
659.5 | 0.372029 | 0.187402 | 0.556656
659 | 0.366036 | 0.186468 | 0.545604
658.5 | 0.377661 | 0.189029 | 0.566293
658 | 0.384649 | 0.1892 | 0.580098
657.5 | 0.377741 | 0.196655 | 0.558827
657 | 0.40361 | 0.208961 | 0.598259
656.5 | 0.416532 | 0.210003 | 0.623062
656 | 0.395487 | 0.214287 | 0.576687
655.5 | 0.376575 | 0.216365 | 0.536784
655 | 0.364813 | 0.199986 | 0.52964
654.5 | 0.370089 | 0.201565 | 0.538613
654 | 0.363342 | 0.204626 | 0.522059
653.5 | 0.371272 | 0.210019 | 0.532525
653 | 0.364185 | 0.194899 | 0.533471
652.5 | 0.371208 | 0.198196 | 0.54422
652 | 0.370081 | 0.19943 | 0.540732
651.5 | 0.349885 | 0.198995 | 0.500775
651 | 0.342623 | 0.192664 | 0.492583
650.5 | 0.32555 | 0.193957 | 0.457144
650 | 0.315801 | 0.188945 | 0.442658
649.5 | 0.327883 | 0.193726 | 0.462041
649 | 0.323498 | 0.191444 | 0.455552
648.5 | 0.326605 | 0.190608 | 0.462601
648 | 0.311501 | 0.178083 | 0.444919
647.5 | 0.302651 | 0.181896 | 0.423406
647 | 0.297862 | 0.156736 | 0.438988
646.5 | 0.30821 | 0.154665 | 0.461754
646 | 0.295798 | 0.160513 | 0.431082
645.5 | 0.295797 | 0.152189 | 0.439404
645 | 0.286059 | 0.153246 | 0.418873
644.5 | 0.290291 | 0.159898 | 0.420683
644 | 0.30119 | 0.15953 | 0.442849
643.5 | 0.29296 | 0.162858 | 0.423063
643 | 0.302401 | 0.168252 | 0.436551
642.5 | 0.316865 | 0.170807 | 0.462922
642 | 0.326891 | 0.167389 | 0.486394
641.5 | 0.32269 | 0.171169 | 0.47421
641 | 0.322906 | 0.161228 | 0.484584
640.5 | 0.339007 | 0.171207 | 0.506806
640 | 0.350401 | 0.187621 | 0.513181
639.5 | 0.354723 | 0.19211 | 0.517337
639 | 0.379646 | 0.199675 | 0.559617
638.5 | 0.389486 | 0.201734 | 0.577238
638 | 0.407436 | 0.206456 | 0.608415
637.5 | 0.423809 | 0.219194 | 0.628425
637 | 0.449315 | 0.238142 | 0.660487
636.5 | 0.463698 | 0.245154 | 0.682242
636 | 0.477801 | 0.251901 | 0.703701
635.5 | 0.494144 | 0.256695 | 0.731594
635 | 0.50181 | 0.257706 | 0.745914
634.5 | 0.512357 | 0.265498 | 0.759216
634 | 0.506193 | 0.265121 | 0.747266
633.5 | 0.518358 | 0.276096 | 0.760621
633 | 0.533043 | 0.288177 | 0.777909
632.5 | 0.534653 | 0.295405 | 0.773901
632 | 0.545283 | 0.302105 | 0.78846
631.5 | 0.531369 | 0.305783 | 0.756956
631 | 0.528241 | 0.305473 | 0.751008
630.5 | 0.519673 | 0.294211 | 0.745136
630 | 0.511665 | 0.290598 | 0.732731
629.5 | 0.524864 | 0.295672 | 0.754056
629 | 0.525448 | 0.304725 | 0.746172
628.5 | 0.516051 | 0.300724 | 0.731378
628 | 0.498633 | 0.297917 | 0.699348
627.5 | 0.468213 | 0.282298 | 0.654128
627 | 0.454043 | 0.262656 | 0.64543
626.5 | 0.450092 | 0.264078 | 0.636107
626 | 0.446593 | 0.264133 | 0.629053
625.5 | 0.438411 | 0.257473 | 0.619349
625 | 0.427057 | 0.257274 | 0.59684
624.5 | 0.393004 | 0.238581 | 0.547427
624 | 0.386774 | 0.221855 | 0.551693
623.5 | 0.370797 | 0.214376 | 0.527218
623 | 0.354211 | 0.199792 | 0.508631
622.5 | 0.350231 | 0.204412 | 0.496051
622 | 0.349924 | 0.207311 | 0.492538
621.5 | 0.343827 | 0.194892 | 0.492763
621 | 0.350178 | 0.18753 | 0.512827
620.5 | 0.342011 | 0.174134 | 0.509888
620 | 0.341342 | 0.157212 | 0.525471
619.5 | 0.330899 | 0.175645 | 0.486153
619 | 0.371213 | 0.177774 | 0.564652
618.5 | 0.363977 | 0.182579 | 0.545375
618 | 0.359733 | 0.184031 | 0.535435
617.5 | 0.381182 | 0.19164 | 0.570724
617 | 0.390993 | 0.20069 | 0.581296
616.5 | 0.421737 | 0.20703 | 0.636445
616 | 0.424916 | 0.211152 | 0.63868
615.5 | 0.438283 | 0.233792 | 0.642773
615 | 0.466588 | 0.244229 | 0.688948
614.5 | 0.490047 | 0.259449 | 0.720644
614 | 0.522256 | 0.275936 | 0.768575
613.5 | 0.560779 | 0.292826 | 0.828732
613 | 0.578602 | 0.308848 | 0.848356
612.5 | 0.601917 | 0.325175 | 0.878659
612 | 0.624537 | 0.337837 | 0.911236
611.5 | 0.652619 | 0.362663 | 0.942576
611 | 0.662723 | 0.381162 | 0.944283
610.5 | 0.68875 | 0.399759 | 0.977742
610 | 0.702114 | 0.411313 | 0.992915
609.5 | 0.733393 | 0.42376 | 1.043025
609 | 0.751923 | 0.4461 | 1.057747
608.5 | 0.762134 | 0.465017 | 1.05925
608 | 0.766355 | 0.467494 | 1.065216
607.5 | 0.775646 | 0.485535 | 1.065756
607 | 0.772177 | 0.494916 | 1.049438
606.5 | 0.774984 | 0.503441 | 1.046527
606 | 0.775273 | 0.504934 | 1.045613
605.5 | 0.777375 | 0.50109 | 1.053661
605 | 0.756756 | 0.494888 | 1.018624
604.5 | 0.762391 | 0.495296 | 1.029485
604 | 0.740099 | 0.487624 | 0.992575
603.5 | 0.73031 | 0.484653 | 0.975966
603 | 0.707437 | 0.474715 | 0.94016
602.5 | 0.686977 | 0.46438 | 0.909574
602 | 0.66045 | 0.448876 | 0.872025
601.5 | 0.625804 | 0.441513 | 0.810094
601 | 0.610501 | 0.425505 | 0.795498
600.5 | 0.584199 | 0.407144 | 0.761255
600 | 0.556179 | 0.382075 | 0.730283
599.5 | 0.522113 | 0.367028 | 0.677198
599 | 0.478355 | 0.346453 | 0.610256
598.5 | 0.468493 | 0.329476 | 0.60751
598 | 0.44674 | 0.300242 | 0.593238
597.5 | 0.412273 | 0.275707 | 0.548839
597 | 0.38108 | 0.261342 | 0.500818
596.5 | 0.372907 | 0.243245 | 0.502569
596 | 0.354515 | 0.221036 | 0.487995
595.5 | 0.325426 | 0.201292 | 0.449561
595 | 0.312893 | 0.196938 | 0.428848
594.5 | 0.309952 | 0.179837 | 0.440067
594 | 0.316061 | 0.173423 | 0.458699
593.5 | 0.312307 | 0.171109 | 0.453504
593 | 0.29429 | 0.159897 | 0.428683
592.5 | 0.304053 | 0.149426 | 0.458679
592 | 0.297679 | 0.145049 | 0.450309
591.5 | 0.299753 | 0.142503 | 0.457003
591 | 0.32032 | 0.139784 | 0.500856
590.5 | 0.33267 | 0.140809 | 0.52453
590 | 0.35575 | 0.146786 | 0.564714
589.5 | 0.357215 | 0.158326 | 0.556104
589 | 0.368657 | 0.161648 | 0.575665
588.5 | 0.367826 | 0.172992 | 0.562659
588 | 0.388373 | 0.175067 | 0.60168
587.5 | 0.395864 | 0.183294 | 0.608434
587 | 0.405816 | 0.193402 | 0.61823
586.5 | 0.419355 | 0.199825 | 0.638884
586 | 0.42986 | 0.19843 | 0.66129
585.5 | 0.427306 | 0.208934 | 0.645678
585 | 0.451544 | 0.217221 | 0.685868
584.5 | 0.436458 | 0.212653 | 0.660263
584 | 0.424964 | 0.211743 | 0.638184
583.5 | 0.425535 | 0.213808 | 0.637262
583 | 0.423772 | 0.222436 | 0.625108
582.5 | 0.422771 | 0.226293 | 0.61925
582 | 0.401253 | 0.220952 | 0.581554
581.5 | 0.401202 | 0.222645 | 0.579758
581 | 0.391012 | 0.217573 | 0.56445
580.5 | 0.36677 | 0.206222 | 0.527318
580 | 0.349304 | 0.199347 | 0.499261
579.5 | 0.339451 | 0.182601 | 0.4963
579 | 0.32831 | 0.175615 | 0.481004
578.5 | 0.318578 | 0.170596 | 0.466559
578 | 0.308521 | 0.15958 | 0.457462
577.5 | 0.292163 | 0.152169 | 0.432156
577 | 0.290541 | 0.154176 | 0.426905
576.5 | 0.266973 | 0.143436 | 0.390511
576 | 0.260553 | 0.13641 | 0.384695
575.5 | 0.254768 | 0.131513 | 0.378023
575 | 0.255615 | 0.125178 | 0.386051
574.5 | 0.27179 | 0.127248 | 0.416332
574 | 0.287776 | 0.13413 | 0.441422
573.5 | 0.282018 | 0.134214 | 0.429823
573 | 0.310113 | 0.148656 | 0.471571
572.5 | 0.329233 | 0.157243 | 0.501222
572 | 0.350798 | 0.171586 | 0.530009
571.5 | 0.369203 | 0.186014 | 0.552392
571 | 0.407026 | 0.203938 | 0.610115
570.5 | 0.438404 | 0.21018 | 0.666628
570 | 0.479037 | 0.229042 | 0.729031
569.5 | 0.510116 | 0.25061 | 0.769622
569 | 0.553326 | 0.281763 | 0.824889
568.5 | 0.601236 | 0.312014 | 0.890458
568 | 0.634134 | 0.333423 | 0.934845
567.5 | 0.660741 | 0.347868 | 0.973613
567 | 0.696375 | 0.378046 | 1.014703
566.5 | 0.74993 | 0.409137 | 1.090724
566 | 0.766693 | 0.433579 | 1.099807
565.5 | 0.795588 | 0.445574 | 1.145603
565 | 0.817777 | 0.46942 | 1.166135
564.5 | 0.837971 | 0.501558 | 1.174385
564 | 0.864412 | 0.516046 | 1.212777
563.5 | 0.891944 | 0.527816 | 1.256071
563 | 0.887142 | 0.531219 | 1.243066
562.5 | 0.887201 | 0.553117 | 1.221285
562 | 0.887706 | 0.560933 | 1.214479
561.5 | 0.900277 | 0.568702 | 1.231852
561 | 0.875676 | 0.565946 | 1.185406
560.5 | 0.868013 | 0.556926 | 1.179099
560 | 0.846844 | 0.551536 | 1.142153
559.5 | 0.833043 | 0.549284 | 1.116802
559 | 0.803711 | 0.544893 | 1.062528
558.5 | 0.7904 | 0.535491 | 1.045309
558 | 0.764261 | 0.53113 | 0.997393
557.5 | 0.742167 | 0.509896 | 0.974438
557 | 0.698892 | 0.488773 | 0.90901
556.5 | 0.673523 | 0.46818 | 0.878866
556 | 0.66176 | 0.467397 | 0.856124
555.5 | 0.629649 | 0.455838 | 0.80346
555 | 0.590386 | 0.431589 | 0.749182
554.5 | 0.554758 | 0.405119 | 0.704396
554 | 0.538298 | 0.387219 | 0.689376
553.5 | 0.525964 | 0.379651 | 0.672278
553 | 0.505383 | 0.35332 | 0.657445
552.5 | 0.483361 | 0.340653 | 0.626068
552 | 0.464889 | 0.321105 | 0.608673
551.5 | 0.453101 | 0.310424 | 0.595779
551 | 0.430551 | 0.301962 | 0.559141
550.5 | 0.417064 | 0.29059 | 0.543539
550 | 0.416338 | 0.2802 | 0.552476
549.5 | 0.417579 | 0.278204 | 0.556954
549 | 0.417491 | 0.264522 | 0.57046
548.5 | 0.40455 | 0.271032 | 0.538068
548 | 0.40253 | 0.264847 | 0.540212
547.5 | 0.4011 | 0.252974 | 0.549225
547 | 0.407767 | 0.265792 | 0.549741
546.5 | 0.413315 | 0.263244 | 0.563385
546 | 0.414431 | 0.274602 | 0.554259
545.5 | 0.419107 | 0.267857 | 0.570356
545 | 0.412852 | 0.265671 | 0.560032
544.5 | 0.414334 | 0.265105 | 0.563564
544 | 0.417457 | 0.267662 | 0.567251
543.5 | 0.421555 | 0.264783 | 0.578328
543 | 0.435567 | 0.276433 | 0.5947
542.5 | 0.4367 | 0.281417 | 0.591983
542 | 0.455294 | 0.292277 | 0.618312
541.5 | 0.453552 | 0.305213 | 0.601891
541 | 0.45517 | 0.306258 | 0.604082
540.5 | 0.459053 | 0.313765 | 0.604341
540 | 0.470531 | 0.329521 | 0.611541
539.5 | 0.48459 | 0.354994 | 0.614185
539 | 0.507966 | 0.368769 | 0.647162
538.5 | 0.518418 | 0.369642 | 0.667194
538 | 0.528819 | 0.37626 | 0.681378
537.5 | 0.543984 | 0.386069 | 0.701899
537 | 0.549351 | 0.398684 | 0.700017
536.5 | 0.560502 | 0.411756 | 0.709249
536 | 0.570652 | 0.423212 | 0.718092
535.5 | 0.573946 | 0.428099 | 0.719793
535 | 0.578586 | 0.42261 | 0.734561
534.5 | 0.580119 | 0.429183 | 0.731056
534 | 0.596115 | 0.442838 | 0.749392
533.5 | 0.58371 | 0.434688 | 0.732732
533 | 0.576104 | 0.412603 | 0.739605
532.5 | 0.577357 | 0.408527 | 0.746188
532 | 0.588553 | 0.41033 | 0.766777
531.5 | 0.57958 | 0.40168 | 0.75748
531 | 0.5664 | 0.387419 | 0.74538
530.5 | 0.555065 | 0.367571 | 0.74256
530 | 0.534733 | 0.352151 | 0.717315
529.5 | 0.527044 | 0.338266 | 0.715823
529 | 0.533015 | 0.338838 | 0.727192
528.5 | 0.52613 | 0.328455 | 0.723805
528 | 0.530848 | 0.318386 | 0.74331
527.5 | 0.517043 | 0.319031 | 0.715055
527 | 0.527979 | 0.309719 | 0.746238
526.5 | 0.541913 | 0.325995 | 0.757832
526 | 0.559335 | 0.3335 | 0.785169
525.5 | 0.56759 | 0.368471 | 0.766708
525 | 0.611616 | 0.395479 | 0.827753
524.5 | 0.645114 | 0.423943 | 0.866284
524 | 0.676468 | 0.450685 | 0.902252
523.5 | 0.725505 | 0.494825 | 0.956184
523 | 0.774354 | 0.55782 | 0.990888
522.5 | 0.81366 | 0.603015 | 1.024306
522 | 0.855732 | 0.667107 | 1.044357
521.5 | 0.902021 | 0.724887 | 1.079154
521 | 0.933114 | 0.777491 | 1.088737
520.5 | 0.989059 | 0.84018 | 1.137939
520 | 1.025663 | 0.884185 | 1.167142
519.5 | 1.052209 | 0.93556 | 1.168858
519 | 1.072999 | 0.9714 | 1.174599
518.5 | 1.082771 | 0.993538 | 1.172005
518 | 1.071974 | 1.005478 | 1.138469
517.5 | 1.056026 | 1.017073 | 1.094979
517 | 1.04424 | 1.011502 | 1.076978
516.5 | 1.007419 | 0.982646 | 1.032193
516 | 0.969716 | 0.951653 | 0.987778
515.5 | 0.927167 | 0.902444 | 0.951891
515 | 0.879228 | 0.861326 | 0.89713
514.5 | 0.83275 | 0.805024 | 0.860476
514 | 0.772098 | 0.74335 | 0.800846
513.5 | 0.716954 | 0.678375 | 0.755532
513 | 0.671921 | 0.614143 | 0.729699
512.5 | 0.627986 | 0.545792 | 0.71018
512 | 0.606766 | 0.503198 | 0.710333
511.5 | 0.584321 | 0.439968 | 0.728675
511 | 0.575283 | 0.414243 | 0.736324
510.5 | 0.572513 | 0.386804 | 0.758222
510 | 0.60886 | 0.390479 | 0.827242
509.5 | 0.64982 | 0.397078 | 0.902561
509 | 0.700247 | 0.425983 | 0.97451
508.5 | 0.76655 | 0.47922 | 1.053881
508 | 0.824693 | 0.528339 | 1.121047
507.5 | 0.897429 | 0.606612 | 1.188245
507 | 0.97394 | 0.698678 | 1.249203
506.5 | 1.044003 | 0.793272 | 1.294733
506 | 1.116689 | 0.88668 | 1.346697
505.5 | 1.190022 | 0.98152 | 1.398525
505 | 1.238231 | 1.066684 | 1.409777
504.5 | 1.276685 | 1.146991 | 1.406378
504 | 1.313146 | 1.227025 | 1.399267
503.5 | 1.307001 | 1.259736 | 1.354267
503 | 1.284856 | 1.279804 | 1.289908
502.5 | 1.255854 | 1.286716 | 1.224992
502 | 1.208324 | 1.27223 | 1.144418
501.5 | 1.136075 | 1.234167 | 1.037983
501 | 1.059558 | 1.165394 | 0.953722
500.5 | 0.97359 | 1.090854 | 0.856327
500 | 0.889286 | 0.991707 | 0.786864
499.5 | 0.810075 | 0.889937 | 0.730214
499 | 0.727658 | 0.778919 | 0.676397
498.5 | 0.660957 | 0.676676 | 0.645239
498 | 0.585427 | 0.565896 | 0.604957
497.5 | 0.539846 | 0.472155 | 0.607538
497 | 0.505019 | 0.387163 | 0.622875
496.5 | 0.494328 | 0.332462 | 0.656195
496 | 0.490915 | 0.284209 | 0.69762
495.5 | 0.512036 | 0.275554 | 0.748518
495 | 0.527941 | 0.285791 | 0.770091
494.5 | 0.551365 | 0.298359 | 0.80437
494 | 0.582408 | 0.334545 | 0.830271
493.5 | 0.61585 | 0.375916 | 0.855785
493 | 0.636883 | 0.426289 | 0.847477
492.5 | 0.680338 | 0.470825 | 0.889851
492 | 0.712332 | 0.516923 | 0.907741
491.5 | 0.75597 | 0.561648 | 0.950292
491 | 0.787629 | 0.586705 | 0.988553
490.5 | 0.837949 | 0.614556 | 1.061341
490 | 0.903473 | 0.65437 | 1.152576
489.5 | 0.975437 | 0.683116 | 1.267759
489 | 1.053336 | 0.723219 | 1.383453
488.5 | 1.154665 | 0.784718 | 1.524613
488 | 1.265718 | 0.871417 | 1.660019
487.5 | 1.391327 | 0.989226 | 1.793427
487 | 1.542154 | 1.150787 | 1.933521
486.5 | 1.681036 | 1.334854 | 2.027218
486 | 1.806502 | 1.544659 | 2.068344
485.5 | 1.945562 | 1.792024 | 2.0991
485 | 2.051947 | 2.039655 | 2.064238
484.5 | 2.172656 | 2.274796 | 2.070515
484 | 2.293489 | 2.496315 | 2.090663
483.5 | 2.412238 | 2.659566 | 2.16491
483 | 2.550676 | 2.763041 | 2.33831
482.5 | 2.699096 | 2.78695 | 2.611242
482 | 2.896717 | 2.766313 | 3.027121
481.5 | 3.040237 | 2.681356 | 3.399119
481 | 3.153138 | 2.584866 | 3.721411
480.5 | 3.20846 | 2.513634 | 3.903286
480 | 3.224677 | 2.519141 | 3.930212
479.5 | 3.342693 | 2.634012 | 4.051374
479 | 3.790197 | 2.898999 | 4.681395
478.5 | 4.902272 | 3.304071 | 6.500473
478 | 7.074903 | 3.877432 | 10.27237
477.5 | 10.27564 | 4.461158 | 16.09011
477 | 14.82425 | 4.989792 | 24.6587
476.5 | 20.26371 | 5.263856 | 35.26357
476 | 26.22501 | 5.296051 | 47.15397
475.5 | 32.21384 | 5.246459 | 59.18122
475 | 37.92094 | 5.568809 | 70.27308
474.5 | 43.28605 | 7.013708 | 79.55839
474 | 48.48895 | 10.44805 | 86.52985
473.5 | 53.879 | 16.19048 | 91.56751
473 | 59.82346 | 24.88287 | 94.76405
472.5 | 66.1947 | 35.6582 | 96.7312
472 | 72.77351 | 47.84075 | 97.70627
471.5 | 79.24445 | 59.97253 | 98.51637
471 | 85.12998 | 71.29442 | 98.96555
470.5 | 89.75208 | 80.30891 | 99.19524
470 | 93.3653 | 87.31328 | 99.41733
469.5 | 95.76588 | 92.1647 | 99.36706
469 | 97.33723 | 95.15456 | 99.51991
468.5 | 98.27217 | 96.87962 | 99.66472
468 | 98.86726 | 98.02016 | 99.71438
467.5 | 99.08904 | 98.49061 | 99.68747
467 | 99.38083 | 99.01177 | 99.74989
466.5 | 99.47611 | 99.18105 | 99.77117
466 | 99.51981 | 99.33516 | 99.70445
465.5 | 99.55418 | 99.41571 | 99.69266
465 | 99.56016 | 99.53244 | 99.58788
464.5 | 99.61469 | 99.57382 | 99.65556
464 | 99.74146 | 99.71989 | 99.76302
463.5 | 99.78785 | 99.63932 | 99.93638
463 | 99.67722 | 99.55467 | 99.79977
462.5 | 99.71117 | 99.64657 | 99.77576
462 | 99.66332 | 99.51951 | 99.80714
461.5 | 99.68597 | 99.76508 | 99.60686
461 | 99.70771 | 99.57958 | 99.83584
460.5 | 99.83164 | 99.83336 | 99.82993
460 | 99.74729 | 99.652 | 99.84259
459.5 | 99.68231 | 99.62374 | 99.74088
459 | 99.71219 | 99.66113 | 99.76325
458.5 | 99.77267 | 99.78378 | 99.76157
458 | 99.76468 | 99.66003 | 99.86932
457.5 | 99.74557 | 99.69373 | 99.7974
457 | 99.69464 | 99.57847 | 99.81081
456.5 | 99.67336 | 99.69629 | 99.65042
456 | 99.70671 | 99.71458 | 99.69885
455.5 | 99.72485 | 99.75962 | 99.69009
455 | 99.68276 | 99.73712 | 99.6284
454.5 | 99.64817 | 99.63399 | 99.66235
454 | 99.81756 | 99.61037 | 100.0248
453.5 | 99.73311 | 99.65778 | 99.80843
453 | 99.79298 | 99.70583 | 99.88011
452.5 | 99.72018 | 99.76079 | 99.67957
452 | 99.68539 | 99.64698 | 99.72382
451.5 | 99.80904 | 99.72611 | 99.89196
451 | 99.79002 | 99.63071 | 99.94932
450.5 | 99.74669 | 99.62065 | 99.87272
450 | 99.67531 | 99.64806 | 99.70255
449.5 | 99.66392 | 99.68465 | 99.64317
449 | 99.78909 | 99.78214 | 99.79604
448.5 | 99.83662 | 99.75835 | 99.91489
448 | 99.70848 | 99.76491 | 99.65205
447.5 | 99.67974 | 99.63828 | 99.72121
447 | 99.76804 | 99.66483 | 99.87125
446.5 | 99.80293 | 99.77486 | 99.831
446 | 99.79717 | 99.63091 | 99.96342
445.5 | 99.75347 | 99.72595 | 99.781
445 | 99.63004 | 99.69143 | 99.56867
444.5 | 99.71526 | 99.63776 | 99.79275
444 | 99.81538 | 99.77946 | 99.8513
443.5 | 99.74974 | 99.57434 | 99.92514
443 | 99.81033 | 99.7135 | 99.90717
442.5 | 99.75255 | 99.72291 | 99.7822
442 | 99.83344 | 99.7636 | 99.90326
441.5 | 99.67442 | 99.63399 | 99.71486
441 | 99.69933 | 99.68801 | 99.71065
440.5 | 99.65546 | 99.47522 | 99.8357
440 | 99.72923 | 99.69713 | 99.76133
439.5 | 99.66772 | 99.52666 | 99.80878
439 | 99.73754 | 99.68029 | 99.79479
438.5 | 99.6638 | 99.5914 | 99.73619
438 | 99.646 | 99.48477 | 99.80723
437.5 | 99.66437 | 99.72054 | 99.6082
437 | 99.81016 | 99.68696 | 99.93335
436.5 | 99.63757 | 99.67127 | 99.60386
436 | 99.7226 | 99.74725 | 99.69796
435.5 | 99.68704 | 99.70205 | 99.67204
435 | 99.64748 | 99.57504 | 99.71992
434.5 | 99.62592 | 99.55824 | 99.69361
434 | 99.69647 | 99.6208 | 99.77213
433.5 | 99.61272 | 99.53683 | 99.68861
433 | 99.62678 | 99.63072 | 99.62283
432.5 | 99.68335 | 99.6068 | 99.7599
432 | 99.70222 | 99.63169 | 99.77274
431.5 | 99.68749 | 99.53105 | 99.84392
431 | 99.67185 | 99.55335 | 99.79036
430.5 | 99.67887 | 99.68106 | 99.67669
430 | 99.70493 | 99.45158 | 99.95827
429.5 | 99.78281 | 99.6723 | 99.89331
429 | 99.78789 | 99.67196 | 99.90382
428.5 | 99.88876 | 99.98737 | 99.79015
428 | 99.66321 | 99.72285 | 99.60357
427.5 | 99.61986 | 99.59528 | 99.64444
427 | 99.76197 | 99.7933 | 99.73063
426.5 | 99.75979 | 99.82565 | 99.69392
426 | 99.64217 | 99.65577 | 99.62858
425.5 | 99.68747 | 99.70145 | 99.67349
425 | 99.64321 | 99.53318 | 99.75324
424.5 | 99.80067 | 99.68038 | 99.92097
424 | 99.95567 | 99.92035 | 99.99098
423.5 | 99.78773 | 99.71725 | 99.85821
423 | 99.69033 | 99.67578 | 99.70488
422.5 | 99.56918 | 99.61692 | 99.52144
422 | 99.79651 | 99.84457 | 99.74844
421.5 | 99.72286 | 99.6051 | 99.84061
421 | 99.69324 | 99.6752 | 99.71127
420.5 | 99.76149 | 99.72882 | 99.79416
420 | 99.57379 | 99.6678 | 99.47978
419.5 | 99.69949 | 99.61255 | 99.78642
419 | 99.78743 | 99.68272 | 99.89214
418.5 | 99.77619 | 99.65796 | 99.89443
418 | 99.84783 | 99.86053 | 99.83513
417.5 | 99.78573 | 99.59723 | 99.97424
417 | 99.72415 | 99.64467 | 99.80364
416.5 | 99.82406 | 99.83215 | 99.81596
416 | 99.90943 | 99.71234 | 100.1065
415.5 | 99.68049 | 99.66067 | 99.7003
415 | 99.75292 | 99.62151 | 99.88434
414.5 | 99.75971 | 99.66125 | 99.85817
414 | 99.81336 | 99.74458 | 99.88213
413.5 | 99.78556 | 99.79244 | 99.77869
413 | 99.68665 | 99.66068 | 99.71262
412.5 | 99.72853 | 99.75035 | 99.70672
412 | 99.63777 | 99.57635 | 99.69919
411.5 | 99.66728 | 99.62734 | 99.70722
411 | 99.70228 | 99.5944 | 99.81015
410.5 | 99.76505 | 99.81203 | 99.71807
410 | 99.74678 | 99.83664 | 99.65692
409.5 | 99.68138 | 99.73936 | 99.6234
409 | 99.5919 | 99.67341 | 99.51038
408.5 | 99.69901 | 99.70216 | 99.69584
408 | 99.63084 | 99.68776 | 99.57392
407.5 | 99.68144 | 99.8075 | 99.55538
407 | 99.56921 | 99.72084 | 99.41756
406.5 | 99.61469 | 99.6597 | 99.56967
406 | 99.94853 | 99.94218 | 99.9549
405.5 | 99.63458 | 99.69656 | 99.5726
405 | 99.74201 | 99.71929 | 99.76473
404.5 | 99.67198 | 99.65722 | 99.68675
404 | 99.60294 | 99.53521 | 99.67068
403.5 | 99.67177 | 99.79464 | 99.5489
403 | 99.78114 | 99.82412 | 99.73815
402.5 | 99.55808 | 99.68165 | 99.43452
402 | 99.6485 | 99.70596 | 99.59103
401.5 | 99.55932 | 99.56615 | 99.5525
401 | 99.56062 | 99.70833 | 99.41292
400.5 | 99.68519 | 99.79816 | 99.57221
400 | 99.43507 | 99.53813 | 99.33202
399.5 | 99.6264 | 99.51725 | 99.73554
399 | 99.60393 | 99.6039 | 99.60396
398.5 | 99.60458 | 99.55469 | 99.65447
398 | 99.66602 | 99.47825 | 99.85381
397.5 | 99.52682 | 99.44361 | 99.61002
397 | 99.55848 | 99.41633 | 99.70062
396.5 | 99.52657 | 99.60259 | 99.45055
396 | 99.63844 | 99.60036 | 99.67651
395.5 | 99.40204 | 99.25144 | 99.55264
395 | 99.18086 | 99.11458 | 99.24714
394.5 | 99.25789 | 98.99581 | 99.51996
394 | 99.04112 | 98.92049 | 99.16173
393.5 | 99.18441 | 99.31868 | 99.05015
393 | 99.08975 | 99.31085 | 98.86865
392.5 | 99.08693 | 99.07298 | 99.10089
392 | 99.16965 | 99.21148 | 99.12781
391.5 | 99.25098 | 99.21232 | 99.28964
391 | 99.08323 | 99.15371 | 99.01274
390.5 | 99.14224 | 99.21965 | 99.06484
390 | 99.20207 | 99.12604 | 99.27808
389.5 | 98.90213 | 98.80587 | 98.99839
389 | 99.07324 | 99.13535 | 99.01114
388.5 | 98.89367 | 98.89727 | 98.89007
388 | 99.01698 | 99.14249 | 98.89147
387.5 | 98.92266 | 98.94816 | 98.89716
387 | 99.2671 | 99.27731 | 99.25687
386.5 | 99.24568 | 99.27213 | 99.21923
386 | 99.32855 | 99.4464 | 99.21068
385.5 | 99.26022 | 99.27251 | 99.24794
385 | 99.50276 | 99.50622 | 99.49931
384.5 | 99.68237 | 99.60667 | 99.75806
384 | 99.39873 | 99.55328 | 99.24418
383.5 | 99.4162 | 99.30313 | 99.52927
383 | 99.4829 | 99.51933 | 99.44647
382.5 | 99.47416 | 99.30251 | 99.64581
382 | 99.36916 | 99.37424 | 99.36408
381.5 | 99.30649 | 99.25394 | 99.35902
381 | 99.30573 | 99.25391 | 99.35754
380.5 | 99.21667 | 99.2198 | 99.21353
380 | 99.1456 | 99.14654 | 99.14466
379.5 | 99.13913 | 99.10326 | 99.175
379 | 99.19109 | 99.23511 | 99.14706
378.5 | 99.2568 | 99.35633 | 99.15727
378 | 99.01678 | 99.02448 | 99.00907
377.5 | 99.0074 | 99.13685 | 98.87796
377 | 99.12766 | 99.17941 | 99.07592
376.5 | 99.14975 | 99.17305 | 99.12644
376 | 99.19325 | 99.32346 | 99.06305
375.5 | 99.38221 | 99.39932 | 99.36511
375 | 99.32952 | 99.40042 | 99.25862
374.5 | 99.22753 | 99.17013 | 99.28494
374 | 99.17297 | 99.1683 | 99.17764
373.5 | 99.06917 | 99.16279 | 98.97555
373 | 98.93681 | 99.09045 | 98.78318
372.5 | 98.95965 | 99.0852 | 98.83411
372 | 98.98517 | 98.91466 | 99.05568
371.5 | 98.68781 | 98.77065 | 98.60497
371 | 98.65269 | 98.6288 | 98.67658
370.5 | 98.57082 | 98.62852 | 98.51313
370 | 98.47957 | 98.74014 | 98.21899
369.5 | 98.29904 | 98.44426 | 98.15383
369 | 98.36007 | 98.52255 | 98.19759
368.5 | 98.31915 | 98.51902 | 98.11928
368 | 98.09864 | 98.52495 | 97.67233
367.5 | 98.09065 | 98.37174 | 97.80958
367 | 98.20137 | 98.64707 | 97.75567
366.5 | 97.99682 | 98.50211 | 97.49153
366 | 97.79144 | 98.05703 | 97.52586
365.5 | 97.71186 | 97.97158 | 97.45214
365 | 97.50828 | 97.61613 | 97.40042
364.5 | 97.61005 | 97.88566 | 97.33444
364 | 97.3211 | 97.86852 | 96.77369
363.5 | 97.52129 | 97.85364 | 97.18894
363 | 97.4073 | 97.64751 | 97.16711
362.5 | 97.24678 | 97.48772 | 97.00584
362 | 97.17746 | 97.64606 | 96.70886
361.5 | 97.05911 | 97.29799 | 96.82024
361 | 97.22683 | 97.4326 | 97.02106
360.5 | 97.02132 | 96.99457 | 97.04809
360 | 97.10108 | 97.38709 | 96.81507
359.5 | 97.17368 | 97.39174 | 96.95562
359 | 96.92743 | 97.06787 | 96.787
358.5 | 96.93451 | 97.09372 | 96.7753
358 | 96.94815 | 96.99269 | 96.90361
357.5 | 96.75237 | 97.01015 | 96.49459
357 | 96.72739 | 96.87353 | 96.58127
356.5 | 96.9006 | 96.96453 | 96.83666
356 | 96.42748 | 96.76744 | 96.08751
355.5 | 96.61243 | 96.77435 | 96.45051
355 | 96.59266 | 96.85156 | 96.33376
354.5 | 96.61697 | 96.19824 | 97.03571
354 | 96.6795 | 96.72962 | 96.6294
353.5 | 96.78183 | 96.95168 | 96.61198
353 | 96.44379 | 96.68547 | 96.20212
352.5 | 96.60024 | 96.65373 | 96.54675
352 | 96.47397 | 96.6219 | 96.32604
351.5 | 96.38989 | 96.20918 | 96.57061
351 | 96.45532 | 96.43211 | 96.47854
350.5 | 96.45194 | 96.39845 | 96.50544
350 | 96.48577 | 96.46193 | 96.50962