## Data
nm | %R | Curve Names: | 8°
600 | 1.979832 | Min l: | 350
599 | 1.956404 | Max l: | 485
598 | 1.927338 | Avg. %: | 0.1928544 | #N/A | #N/A | #N/A | #N/A | #N/A | #N/A | #N/A
597 | 1.901803 | Max %: | 0.385257 | #N/A | #N/A | #N/A | #N/A | #N/A | #N/A | #N/A
596 | 1.876428
595 | 1.852031
594 | 1.825481
593 | 1.801102
592 | 1.776154
591 | 1.751967
590 | 1.726561
589 | 1.702863
588 | 1.678618
587 | 1.654998
586 | 1.630505
585 | 1.606678
584 | 1.582903
583 | 1.560562
582 | 1.536441
581 | 1.513423
580 | 1.490771
579 | 1.469028
578 | 1.445368
577 | 1.422661
576 | 1.401176
575 | 1.380218
574 | 1.356557
573 | 1.335116
572 | 1.314615
571 | 1.293104
570 | 1.271412
569 | 1.250969
568 | 1.230375
567 | 1.210637
566 | 1.190205
565 | 1.170711
564 | 1.15109
563 | 1.131968
562 | 1.111693
561 | 1.091466
560 | 1.072197
559 | 1.054168
558 | 1.036443
557 | 1.01799
556 | 0.999531
555 | 0.981753
554 | 0.964988
553 | 0.947322
552 | 0.930532
551 | 0.912417
550 | 0.896245
549 | 0.879978
548 | 0.864028
547 | 0.847434
546 | 0.832116
545 | 0.816425
544 | 0.801296
543 | 0.786111
542 | 0.771149
541 | 0.757146
540 | 0.743112
539 | 0.728803
538 | 0.71493
537 | 0.701319
536 | 0.688536
535 | 0.674388
534 | 0.662265
533 | 0.649863
532 | 0.637214
531 | 0.62489
530 | 0.613322
529 | 0.601456
528 | 0.59025
527 | 0.577931
526 | 0.567018
525 | 0.556382
524 | 0.545447
523 | 0.535226
522 | 0.524953
521 | 0.515736
520 | 0.505475
519 | 0.495377
518 | 0.486328
517 | 0.477643
516 | 0.469173
515 | 0.459913
514 | 0.452309
513 | 0.444739
512 | 0.435442
511 | 0.427751
510 | 0.420555
509 | 0.412909
508 | 0.404805
507 | 0.397798
506 | 0.390196
505 | 0.38397
504 | 0.377094
503 | 0.370424
502 | 0.364561
501 | 0.358455
500 | 0.351884
499 | 0.346583
498 | 0.341582
497 | 0.335271
496 | 0.331524
495 | 0.325989
494 | 0.319535
493 | 0.316025
492 | 0.308272
491 | 0.305399
490 | 0.30325
489 | 0.298141
488 | 0.292132
487 | 0.289175
486 | 0.284745
485 | 0.280831
484 | 0.276321
483 | 0.272267
482 | 0.269705
481 | 0.26668
480 | 0.262685
479 | 0.259251
478 | 0.256128
477 | 0.253718
476 | 0.249731
475 | 0.247791
474 | 0.244443
473 | 0.242381
472 | 0.238816
471 | 0.236067
470 | 0.234022
469 | 0.231703
468 | 0.22794
467 | 0.22518
466 | 0.222477
465 | 0.221211
464 | 0.217455
463 | 0.217228
462 | 0.2136
461 | 0.212062
460 | 0.206531
459 | 0.206429
458 | 0.203573
457 | 0.202204
456 | 0.197981
455 | 0.195543
454 | 0.194762
453 | 0.195367
452 | 0.18825
451 | 0.187337
450 | 0.184944
449 | 0.180781
448 | 0.179728
447 | 0.17662
446 | 0.177995
445 | 0.174113
444 | 0.169451
443 | 0.168036
442 | 0.167346
441 | 0.166046
440 | 0.161574
439 | 0.160003
438 | 0.159874
437 | 0.157336
436 | 0.154099
435 | 0.150902
434 | 0.150926
433 | 0.148837
432 | 0.14406
431 | 0.143105
430 | 0.140782
429 | 0.139728
428 | 0.136279
427 | 0.137134
426 | 0.132766
425 | 0.130275
424 | 0.12901
423 | 0.127966
422 | 0.128396
421 | 0.124004
420 | 0.123207
419 | 0.12101
418 | 0.121305
417 | 0.118629
416 | 0.1159
415 | 0.116122
414 | 0.114674
413 | 0.116963
412 | 0.114734
411 | 0.110817
410 | 0.1119
409 | 0.114345
408 | 0.109227
407 | 0.111711
406 | 0.114658
405 | 0.118392
404 | 0.11776
403 | 0.114783
402 | 0.11663
401 | 0.117124
400 | 0.118109
399 | 0.119382
398 | 0.12233
397 | 0.126532
396 | 0.123562
395 | 0.127386
394 | 0.13031
393 | 0.13272
392 | 0.130671
391 | 0.135445
390 | 0.142255
389 | 0.143126
388 | 0.149157
387 | 0.149833
386 | 0.153274
385 | 0.161346
384 | 0.162321
383 | 0.171826
382 | 0.169854
381 | 0.171798
380 | 0.18301
379 | 0.191312
378 | 0.104185
377 | 0.160169
376 | 0.179128
375 | 0.212982
374 | 0.14724
373 | 0.219658
372 | 0.227551
371 | 0.238078
370 | 0.240473
369 | 0.229671
368 | 0.240865
367 | 0.274799
366 | 0.261599
365 | 0.278868
364 | 0.289969
363 | 0.275141
362 | 0.293466
361 | 0.286623
360 | 0.311017
359 | 0.331085
358 | 0.340084
357 | 0.344765
356 | 0.341573
355 | 0.370545
354 | 0.38051
353 | 0.351385
352 | 0.349198
351 | 0.367082
350 | 0.385257
349 | 0.384975
348 | 0.401047
347 | 0.401292
346 | 0.392232
345 | 0.401243
344 | 0.400195
343 | 0.446113
342 | 0.447293
341 | 0.472459
340 | 0.497352
339 | 0.515701
338 | 0.510911
337 | 0.504258
336 | 0.507686
335 | 0.495366
334 | 0.550769
333 | 0.602651
332 | 0.586184
331 | 0.634512
330 | 0.669144
329 | 0.700565
328 | 0.717588
327 | 0.757108
326 | 0.84038
325 | 0.862615
324 | 0.930154
323 | 0.982154
322 | 1.034542
321 | 1.154
320 | 1.268974
319 | 1.300415
318 | 1.448434
317 | 1.538161
316 | 1.667747
315 | 1.821331
314 | 1.973079
313 | 2.125153
312 | 2.305403
311 | 2.490755
310 | 2.708581
309 | 2.945333
308 | 3.168304
307 | 3.418696
306 | 3.661428
305 | 3.981242
304 | 4.307958
303 | 4.649875
302 | 5.018932
301 | 5.418158
300 | 5.859649