## Data
nm | %R | Curve Names: | 8°
600 | 2.419927 | Min l: | 350
599 | 2.396904 | Max l: | 485
598 | 2.341918 | Avg. %: | 0.2407147 | #N/A | #N/A | #N/A | #N/A | #N/A | #N/A | #N/A
597 | 2.305182 | Max %: | 0.801975 | #N/A | #N/A | #N/A | #N/A | #N/A | #N/A | #N/A
596 | 2.270806
595 | 2.2446
594 | 2.202467
593 | 2.166753
592 | 2.141762
591 | 2.106162
590 | 2.073874
589 | 2.044408
588 | 2.008039
587 | 1.968434
586 | 1.942303
585 | 1.904751
584 | 1.870153
583 | 1.835143
582 | 1.805658
581 | 1.779022
580 | 1.743332
579 | 1.710611
578 | 1.677724
577 | 1.64583
576 | 1.614904
575 | 1.589991
574 | 1.557715
573 | 1.527214
572 | 1.49942
571 | 1.474355
570 | 1.439982
569 | 1.412174
568 | 1.38386
567 | 1.354368
566 | 1.324807
565 | 1.299308
564 | 1.275343
563 | 1.244753
562 | 1.21593
561 | 1.19479
560 | 1.169183
559 | 1.144632
558 | 1.116924
557 | 1.090982
556 | 1.06885
555 | 1.043855
554 | 1.013367
553 | 0.990719
552 | 0.970619
551 | 0.947797
550 | 0.929234
549 | 0.904206
548 | 0.887049
547 | 0.863365
546 | 0.84434
545 | 0.821713
544 | 0.805754
543 | 0.783392
542 | 0.7632
541 | 0.744347
540 | 0.723337
539 | 0.708817
538 | 0.689291
537 | 0.671316
536 | 0.653421
535 | 0.633914
534 | 0.616994
533 | 0.603042
532 | 0.585758
531 | 0.569751
530 | 0.553755
529 | 0.54071
528 | 0.527153
527 | 0.512781
526 | 0.49797
525 | 0.485604
524 | 0.47306
523 | 0.460459
522 | 0.447593
521 | 0.435982
520 | 0.421478
519 | 0.40851
518 | 0.395535
517 | 0.383297
516 | 0.370074
515 | 0.3579
514 | 0.347117
513 | 0.334883
512 | 0.324145
511 | 0.312844
510 | 0.301935
509 | 0.290913
508 | 0.279819
507 | 0.267714
506 | 0.259247
505 | 0.251149
504 | 0.244129
503 | 0.23503
502 | 0.225885
501 | 0.22051
500 | 0.211477
499 | 0.203802
498 | 0.195462
497 | 0.189343
496 | 0.183449
495 | 0.180865
494 | 0.173358
493 | 0.168485
492 | 0.168298
491 | 0.163952
490 | 0.15995
489 | 0.155868
488 | 0.155447
487 | 0.149799
486 | 0.14206
485 | 0.1398
484 | 0.142089
483 | 0.141138
482 | 0.138975
481 | 0.132323
480 | 0.128497
479 | 0.125316
478 | 0.124868
477 | 0.124718
476 | 0.125557
475 | 0.127107
474 | 0.124291
473 | 0.124108
472 | 0.123613
471 | 0.120094
470 | 0.117765
469 | 0.120346
468 | 0.120762
467 | 0.120162
466 | 0.117422
465 | 0.115607
464 | 0.117774
463 | 0.119345
462 | 0.119315
461 | 0.118199
460 | 0.120404
459 | 0.118915
458 | 0.117807
457 | 0.122742
456 | 0.119958
455 | 0.112146
454 | 0.112522
453 | 0.114374
452 | 0.108036
451 | 0.107847
450 | 0.117773
449 | 0.123963
448 | 0.109861
447 | 0.108293
446 | 0.111735
445 | 0.119678
444 | 0.1199
443 | 0.118949
442 | 0.121426
441 | 0.121399
440 | 0.123242
439 | 0.115121
438 | 0.11293
437 | 0.11712
436 | 0.11084
435 | 0.111824
434 | 0.123274
433 | 0.123376
432 | 0.1222
431 | 0.128338
430 | 0.115172
429 | 0.111004
428 | 0.116735
427 | 0.106205
426 | 0.115628
425 | 0.117832
424 | 0.114364
423 | 0.116706
422 | 0.12638
421 | 0.129529
420 | 0.122881
419 | 0.106985
418 | 0.117939
417 | 0.117999
416 | 0.10962
415 | 0.113839
414 | 0.120446
413 | 0.12377
412 | 0.135592
411 | 0.123127
410 | 0.139103
409 | 0.129255
408 | 0.1316
407 | 0.148667
406 | 0.146378
405 | 0.139499
404 | 0.145174
403 | 0.155856
402 | 0.162793
401 | 0.174471
400 | 0.172716
399 | 0.168963
398 | 0.177329
397 | 0.198675
396 | 0.199393
395 | 0.193253
394 | 0.207385
393 | 0.215488
392 | 0.227926
391 | 0.22291
390 | 0.224643
389 | 0.245733
388 | 0.25742
387 | 0.273058
386 | 0.289679
385 | 0.284314
384 | 0.299598
383 | 0.31454
382 | 0.320712
381 | 0.323753
380 | 0.343551
379 | 0.356189
378 | 0.325142
377 | 0.437124
376 | 0.380379
375 | 0.437208
374 | 0.436378
373 | 0.597311
372 | 0.409588
371 | 0.45588
370 | 0.491768
369 | 0.467023
368 | 0.536566
367 | 0.52951
366 | 0.503297
365 | 0.557146
364 | 0.587516
363 | 0.585102
362 | 0.649617
361 | 0.626893
360 | 0.646607
359 | 0.624028
358 | 0.704292
357 | 0.760402
356 | 0.624498
355 | 0.758453
354 | 0.658309
353 | 0.700646
352 | 0.740692
351 | 0.801975
350 | 0.706893
349 | 0.669964
348 | 0.697206
347 | 0.744928
346 | 0.732171
345 | 0.762681
344 | 0.773856
343 | 0.699755
342 | 0.755925
341 | 0.72312
340 | 0.569931
339 | 0.653394
338 | 0.728267
337 | 0.653629
336 | 0.664172
335 | 0.635892
334 | 0.67052
333 | 0.521682
332 | 0.487818
331 | 0.462652
330 | 0.322347
329 | 0.510424
328 | 0.488233
327 | 0.520413
326 | 0.218156
325 | 0.388466
324 | 0.259208
323 | 0.186118
322 | 0.192738
321 | 0.25365
320 | 0.189151
319 | 0.199273
318 | 0.07742
317 | 0.093551
316 | -0.002084
315 | 0.086213
314 | 0.024586
313 | -0.042604
312 | 0.043332
311 | 0.0895
310 | 0.135763
309 | 0.160577
308 | 0.144262
307 | 0.328331
306 | 0.296977
305 | 0.430372
304 | 0.478782
303 | 0.702653
302 | 0.809255
301 | 0.932391
300 | 1.189808