## Data
nm | %R | Curve Names: | 8°
800 | 8.91744 | Min l: | 350
799 | 8.892985 | Max l: | 485
798 | 8.875655 | Avg. %: | 0.2257222 | #N/A | #N/A | #N/A | #N/A | #N/A | #N/A | #N/A
797 | 8.85468 | Max %: | 0.562081 | #N/A | #N/A | #N/A | #N/A | #N/A | #N/A | #N/A
796 | 8.834225
795 | 8.81251
794 | 8.790333
793 | 8.772451
792 | 8.749632
791 | 8.730601
790 | 8.706301
789 | 8.688274
788 | 8.665627
787 | 8.643079
786 | 8.6245
785 | 8.604131
784 | 8.584247
783 | 8.557351
782 | 8.53934
781 | 8.514944
780 | 8.494579
779 | 8.47759
778 | 8.450025
777 | 8.425892
776 | 8.402739
775 | 8.381992
774 | 8.357579
773 | 8.335407
772 | 8.308845
771 | 8.286323
770 | 8.26849
769 | 8.239407
768 | 8.220071
767 | 8.191517
766 | 8.169269
765 | 8.145097
764 | 8.119866
763 | 8.097643
762 | 8.072367
761 | 8.050734
760 | 8.022308
759 | 7.995831
758 | 7.972867
757 | 7.943871
756 | 7.921557
755 | 7.894673
754 | 7.869341
753 | 7.843985
752 | 7.816981
751 | 7.791769
750 | 7.766953
749 | 7.742377
748 | 7.712073
747 | 7.68728
746 | 7.662067
745 | 7.636928
744 | 7.608111
743 | 7.581222
742 | 7.550665
741 | 7.526339
740 | 7.498559
739 | 7.469612
738 | 7.442275
737 | 7.417592
736 | 7.387092
735 | 7.358127
734 | 7.329293
733 | 7.302283
732 | 7.27379
731 | 7.243636
730 | 7.215465
729 | 7.188199
728 | 7.158598
727 | 7.132283
726 | 7.101016
725 | 7.072046
724 | 7.039941
723 | 7.010428
722 | 6.982451
721 | 6.953628
720 | 6.921977
719 | 6.890729
718 | 6.860729
717 | 6.830721
716 | 6.801443
715 | 6.771038
714 | 6.736934
713 | 6.709094
712 | 6.677201
711 | 6.645848
710 | 6.613984
709 | 6.584304
708 | 6.55242
707 | 6.520407
706 | 6.489795
705 | 6.459289
704 | 6.426151
703 | 6.393433
702 | 6.361296
701 | 6.32743
700 | 6.295681
699 | 6.262688
698 | 6.229
697 | 6.196879
696 | 6.165269
695 | 6.134028
694 | 6.099781
693 | 6.065091
692 | 6.031287
691 | 5.997557
690 | 5.966258
689 | 5.931617
688 | 5.895936
687 | 5.862776
686 | 5.829774
685 | 5.795823
684 | 5.760917
683 | 5.726972
682 | 5.692422
681 | 5.657243
680 | 5.622788
679 | 5.588564
678 | 5.55351
677 | 5.518769
676 | 5.483644
675 | 5.448347
674 | 5.414377
673 | 5.37904
672 | 5.343079
671 | 5.308032
670 | 5.272808
669 | 5.235899
668 | 5.199962
667 | 5.164587
666 | 5.129425
665 | 5.092939
664 | 5.05717
663 | 5.020464
662 | 4.984669
661 | 4.949032
660 | 4.912844
659 | 4.876044
658 | 4.840999
657 | 4.804411
656 | 4.76708
655 | 4.729876
654 | 4.693858
653 | 4.657064
652 | 4.620675
651 | 4.583928
650 | 4.54643
649 | 4.509352
648 | 4.473252
647 | 4.435492
646 | 4.398164
645 | 4.362139
644 | 4.324176
643 | 4.286904
642 | 4.250347
641 | 4.213071
640 | 4.175879
639 | 4.138351
638 | 4.101507
637 | 4.06589
636 | 4.028806
635 | 3.991051
634 | 3.953267
633 | 3.914728
632 | 3.877401
631 | 3.840614
630 | 3.803315
629 | 3.767212
628 | 3.730251
627 | 3.69226
626 | 3.655168
625 | 3.617138
624 | 3.580145
623 | 3.543781
622 | 3.50741
621 | 3.47046
620 | 3.432969
619 | 3.395336
618 | 3.358108
617 | 3.321356
616 | 3.284357
615 | 3.247895
614 | 3.212388
613 | 3.175444
612 | 3.137826
611 | 3.101409
610 | 3.065783
609 | 3.029651
608 | 2.992863
607 | 2.95605
606 | 2.92007
605 | 2.884526
604 | 2.848319
603 | 2.812639
602 | 2.776492
601 | 2.740902
600 | 2.705442
599 | 2.669771
598 | 2.635229
597 | 2.599595
596 | 2.563845
595 | 2.529066
594 | 2.494226
593 | 2.459514
592 | 2.424946
591 | 2.391099
590 | 2.357413
589 | 2.323013
588 | 2.289637
587 | 2.255625
586 | 2.222013
585 | 2.188395
584 | 2.154932
583 | 2.122347
582 | 2.088763
581 | 2.055872
580 | 2.023442
579 | 1.991069
578 | 1.958275
577 | 1.926377
576 | 1.894229
575 | 1.862686
574 | 1.831199
573 | 1.799902
572 | 1.769007
571 | 1.738474
570 | 1.708152
569 | 1.678096
568 | 1.647825
567 | 1.61796
566 | 1.588202
565 | 1.559385
564 | 1.529993
563 | 1.501446
562 | 1.472882
561 | 1.443639
560 | 1.414985
559 | 1.386962
558 | 1.35927
557 | 1.332128
556 | 1.305316
555 | 1.278141
554 | 1.25206
553 | 1.226302
552 | 1.200084
551 | 1.17428
550 | 1.149442
549 | 1.124241
548 | 1.099066
547 | 1.074641
546 | 1.050878
545 | 1.027085
544 | 1.003607
543 | 0.98026
542 | 0.957116
541 | 0.935228
540 | 0.913135
539 | 0.891049
538 | 0.869813
537 | 0.848549
536 | 0.827796
535 | 0.807037
534 | 0.786593
533 | 0.766792
532 | 0.747326
531 | 0.728518
530 | 0.709876
529 | 0.690942
528 | 0.673037
527 | 0.655194
526 | 0.63819
525 | 0.621028
524 | 0.603581
523 | 0.587197
522 | 0.571249
521 | 0.555734
520 | 0.540679
519 | 0.525037
518 | 0.511386
517 | 0.496134
516 | 0.482645
515 | 0.468305
514 | 0.454602
513 | 0.442098
512 | 0.429869
511 | 0.416968
510 | 0.405341
509 | 0.393947
508 | 0.383579
507 | 0.371044
506 | 0.35964
505 | 0.350787
504 | 0.341062
503 | 0.329517
502 | 0.320192
501 | 0.311104
500 | 0.304934
499 | 0.294517
498 | 0.285662
497 | 0.277746
496 | 0.269486
495 | 0.262731
494 | 0.257382
493 | 0.250255
492 | 0.243899
491 | 0.23651
490 | 0.231846
489 | 0.227533
488 | 0.223487
487 | 0.21394
486 | 0.212265
485 | 0.206211
484 | 0.203288
483 | 0.199707
482 | 0.196371
481 | 0.192496
480 | 0.188171
479 | 0.185127
478 | 0.182854
477 | 0.181681
476 | 0.17825
475 | 0.175493
474 | 0.174176
473 | 0.172078
472 | 0.170986
471 | 0.168197
470 | 0.167709
469 | 0.167701
468 | 0.166496
467 | 0.165237
466 | 0.165153
465 | 0.164782
464 | 0.163176
463 | 0.163502
462 | 0.161148
461 | 0.163334
460 | 0.161748
459 | 0.164163
458 | 0.162065
457 | 0.162542
456 | 0.165951
455 | 0.163607
454 | 0.166519
453 | 0.167511
452 | 0.166465
451 | 0.166035
450 | 0.168775
449 | 0.170046
448 | 0.167818
447 | 0.172251
446 | 0.172004
445 | 0.172084
444 | 0.173379
443 | 0.173187
442 | 0.173691
441 | 0.176031
440 | 0.177187
439 | 0.175376
438 | 0.176039
437 | 0.176032
436 | 0.176382
435 | 0.176697
434 | 0.17996
433 | 0.180954
432 | 0.181346
431 | 0.178835
430 | 0.17826
429 | 0.182869
428 | 0.178654
427 | 0.18148
426 | 0.181405
425 | 0.182417
424 | 0.180119
423 | 0.179822
422 | 0.181182
421 | 0.180458
420 | 0.181424
419 | 0.183586
418 | 0.177402
417 | 0.183388
416 | 0.180878
415 | 0.18155
414 | 0.178098
413 | 0.178888
412 | 0.180306
411 | 0.176857
410 | 0.176125
409 | 0.176143
408 | 0.176555
407 | 0.179413
406 | 0.179555
405 | 0.177269
404 | 0.178755
403 | 0.178392
402 | 0.175035
401 | 0.176788
400 | 0.178661
399 | 0.182277
398 | 0.181169
397 | 0.182499
396 | 0.181885
395 | 0.184016
394 | 0.187094
393 | 0.186739
392 | 0.191432
391 | 0.192287
390 | 0.193967
389 | 0.194673
388 | 0.200506
387 | 0.201062
386 | 0.208371
385 | 0.209992
384 | 0.215794
383 | 0.217257
382 | 0.224802
381 | 0.234506
380 | 0.238256
379 | 0.244154
378 | 0.249061
377 | 0.238913
376 | 0.232687
375 | 0.291547
374 | 0.294854
373 | 0.29026
372 | 0.284298
371 | 0.281427
370 | 0.319303
369 | 0.297226
368 | 0.316169
367 | 0.370586
366 | 0.373204
365 | 0.387834
364 | 0.386864
363 | 0.400244
362 | 0.385089
361 | 0.428758
360 | 0.444939
359 | 0.450833
358 | 0.448452
357 | 0.471483
356 | 0.481071
355 | 0.481644
354 | 0.527299
353 | 0.534427
352 | 0.537885
351 | 0.5473
350 | 0.562081
349 | 0.580899
348 | 0.593719
347 | 0.600926
346 | 0.62764
345 | 0.648861
344 | 0.639087
343 | 0.657359
342 | 0.668489
341 | 0.654536
340 | 0.654111
339 | 0.684857
338 | 0.669633
337 | 0.65518
336 | 0.680536
335 | 0.687103
334 | 0.720186
333 | 0.681885
332 | 0.645121
331 | 0.641113
330 | 0.627226
329 | 0.644077
328 | 0.611922
327 | 0.599099
326 | 0.574959
325 | 0.583534
324 | 0.556717
323 | 0.477993
322 | 0.438992
321 | 0.4623
320 | 0.44224
319 | 0.415607
318 | 0.386605
317 | 0.343636
316 | 0.323678
315 | 0.285736
314 | 0.249277
313 | 0.225825
312 | 0.18193
311 | 0.164476
310 | 0.150337
309 | 0.125818
308 | 0.110771
307 | 0.089139
306 | 0.067121
305 | 0.068393
304 | 0.07521
303 | 0.109029
302 | 0.138977
301 | 0.135754
300 | 0.167229