## Data
nm | %R | Curve Names: | 8°
600 | 3.457697 | Min l: | 350
599 | 3.419877 | Max l: | 485
598 | 3.380292 | Avg. %: | 0.2891579 | #N/A | #N/A | #N/A | #N/A | #N/A | #N/A | #N/A
597 | 3.341194 | Max %: | 0.505554 | #N/A | #N/A | #N/A | #N/A | #N/A | #N/A | #N/A
596 | 3.301578
595 | 3.264521
594 | 3.224389
593 | 3.185353
592 | 3.147743
591 | 3.107352
590 | 3.070093
589 | 3.032452
588 | 2.994082
587 | 2.956071
586 | 2.917212
585 | 2.879976
584 | 2.842162
583 | 2.803482
582 | 2.766561
581 | 2.728602
580 | 2.691885
579 | 2.654878
578 | 2.617518
577 | 2.580811
576 | 2.54498
575 | 2.508836
574 | 2.472083
573 | 2.436492
572 | 2.400166
571 | 2.365249
570 | 2.329786
569 | 2.294181
568 | 2.259951
567 | 2.224264
566 | 2.189047
565 | 2.15505
564 | 2.120416
563 | 2.085881
562 | 2.051983
561 | 2.015626
560 | 1.982602
559 | 1.950045
558 | 1.916484
557 | 1.883856
556 | 1.85091
555 | 1.818813
554 | 1.786168
553 | 1.754858
552 | 1.723106
551 | 1.691326
550 | 1.660836
549 | 1.630753
548 | 1.600057
547 | 1.569996
546 | 1.539632
545 | 1.509971
544 | 1.480681
543 | 1.452063
542 | 1.423053
541 | 1.395286
540 | 1.367249
539 | 1.339259
538 | 1.312188
537 | 1.284793
536 | 1.258322
535 | 1.231786
534 | 1.205976
533 | 1.180033
532 | 1.154496
531 | 1.128521
530 | 1.104205
529 | 1.080159
528 | 1.056162
527 | 1.032262
526 | 1.008926
525 | 0.985819
524 | 0.963666
523 | 0.940383
522 | 0.91863
521 | 0.897084
520 | 0.877039
519 | 0.855694
518 | 0.835367
517 | 0.815574
516 | 0.796153
515 | 0.776296
514 | 0.758001
513 | 0.738935
512 | 0.720538
511 | 0.702934
510 | 0.685713
509 | 0.667673
508 | 0.650537
507 | 0.634148
506 | 0.617831
505 | 0.601972
504 | 0.586265
503 | 0.570828
502 | 0.556123
501 | 0.542344
500 | 0.527944
499 | 0.513769
498 | 0.501677
497 | 0.489113
496 | 0.476698
495 | 0.464819
494 | 0.452526
493 | 0.439994
492 | 0.428388
491 | 0.417477
490 | 0.407803
489 | 0.395582
488 | 0.384502
487 | 0.377184
486 | 0.367776
485 | 0.359195
484 | 0.351474
483 | 0.342401
482 | 0.336308
481 | 0.330804
480 | 0.324399
479 | 0.318107
478 | 0.311346
477 | 0.306099
476 | 0.301115
475 | 0.295127
474 | 0.29042
473 | 0.285028
472 | 0.280778
471 | 0.275984
470 | 0.273422
469 | 0.269465
468 | 0.264886
467 | 0.261324
466 | 0.258614
465 | 0.256707
464 | 0.253875
463 | 0.251309
462 | 0.249568
461 | 0.247466
460 | 0.245279
459 | 0.243919
458 | 0.243409
457 | 0.241329
456 | 0.239369
455 | 0.237933
454 | 0.23807
453 | 0.239653
452 | 0.238876
451 | 0.237057
450 | 0.237339
449 | 0.236568
448 | 0.236944
447 | 0.236656
446 | 0.237567
445 | 0.238218
444 | 0.236878
443 | 0.24011
442 | 0.242213
441 | 0.242629
440 | 0.24171
439 | 0.240909
438 | 0.243223
437 | 0.244749
436 | 0.245438
435 | 0.246905
434 | 0.246246
433 | 0.244899
432 | 0.245315
431 | 0.247255
430 | 0.249986
429 | 0.250689
428 | 0.249898
427 | 0.250245
426 | 0.252635
425 | 0.25423
424 | 0.254743
423 | 0.255734
422 | 0.256858
421 | 0.258025
420 | 0.258771
419 | 0.259208
418 | 0.258421
417 | 0.258191
416 | 0.258961
415 | 0.260877
414 | 0.262028
413 | 0.260291
412 | 0.260317
411 | 0.262218
410 | 0.259951
409 | 0.259721
408 | 0.259342
407 | 0.259866
406 | 0.260888
405 | 0.259543
404 | 0.260599
403 | 0.263357
402 | 0.263088
401 | 0.261177
400 | 0.262892
399 | 0.266274
398 | 0.261571
397 | 0.259542
396 | 0.265217
395 | 0.264605
394 | 0.264676
393 | 0.262138
392 | 0.261895
391 | 0.263511
390 | 0.267198
389 | 0.269112
388 | 0.273552
387 | 0.272524
386 | 0.273636
385 | 0.274087
384 | 0.272531
383 | 0.275179
382 | 0.279964
381 | 0.281811
380 | 0.279492
379 | 0.281899
378 | 0.280802
377 | 0.338842
376 | 0.290269
375 | 0.279236
374 | 0.29498
373 | 0.28348
372 | 0.303678
371 | 0.342207
370 | 0.321517
369 | 0.328548
368 | 0.362436
367 | 0.369943
366 | 0.352361
365 | 0.352518
364 | 0.376395
363 | 0.372137
362 | 0.387327
361 | 0.405581
360 | 0.412573
359 | 0.435744
358 | 0.448881
357 | 0.43361
356 | 0.444373
355 | 0.458606
354 | 0.475193
353 | 0.478901
352 | 0.497194
351 | 0.487543
350 | 0.505554
349 | 0.518167
348 | 0.539901
347 | 0.542497
346 | 0.5776
345 | 0.555001
344 | 0.567041
343 | 0.563379
342 | 0.597445
341 | 0.60647
340 | 0.635613
339 | 0.644263
338 | 0.635808
337 | 0.661807
336 | 0.634752
335 | 0.604648
334 | 0.585126
333 | 0.581974
332 | 0.611513
331 | 0.604394
330 | 0.623552
329 | 0.651099
328 | 0.658562
327 | 0.631584
326 | 0.608429
325 | 0.612977
324 | 0.587393
323 | 0.595058
322 | 0.524388
321 | 0.489831
320 | 0.546298
319 | 0.510491
318 | 0.471504
317 | 0.444756
316 | 0.426636
315 | 0.4059
314 | 0.381241
313 | 0.351598
312 | 0.335378
311 | 0.285167
310 | 0.265549
309 | 0.239799
308 | 0.207284
307 | 0.222349
306 | 0.163071
305 | 0.139973
304 | 0.126614
303 | 0.158776
302 | 0.144827
301 | 0.131475
300 | 0.11441