## Sheet1
CUST: | MIT |  |  |  | JOB#: | MRP35261asm1 |  |  | DWG: | 60-30110.0106 |  |  | REV: | M | DATE: | 2021-02-17
SURFACE TYPE |  | S1 - CONVEX |  |  |  |  | S2 - CONCAVE
|  | R | IRR CENTER | IRR EDGE | SR | SQ | R | IRR CENTER | IRR EDGE | SR | SQ | CT | DIA | ETD | S2 SAG | S2 SFRO | SAG induced L3 position shift in Zemaz (TTHI value to be applied)
MAXIMUM |  | 100.39 | 0.5 | 0.5 | 10 | 40-20 | 43.961 | 0.5 | 0.5 | 10 | 40-20 | 9.1 | 90.025 | 0.01 | 18.759 | 0.01
NOMINAL |  | 100.379 |  |  |  |  | 43.957 |  |  |  |  | 9 | 90 |  | 18.734
MINIMUM |  | 100.368 | 0 | 0 | 0 |  | 43.953 | 0 | 0 | 0 |  | 8.95 | 89.975 | 0 | 18.709
[units] |  | MM | FR PV | FR PV | Å RMS | 40 WATT | MM | FR PV | FR PV | Å RMS | 40 WATT | MM | MM | MM | MM | MM
S/N | 1 | 100.385 | 0.178 | 0.397 | 4.482 | Ö | 43.953 | 0.268 | 0.389 | 5.001 | Ö | 9.05 | 90.007 | 0.001 | 18.735 | 0.001 | -0.001
S/N | 3 | 100.389 | 0.292 | 0.386 | 5.926 | Ö | 43.958 | 0.231 | 0.317 | 4.981 | Ö | 8.982 | 90.005 | 0.001 | 18.727 | 0.001 | 0.007
S/N | 4 | 100.381 | 0.219 | 0.271 | 6.501 | Ö | 43.958 | 0.275 | 0.364 | 4.319 | Ö | 9.022 | 90.005 | 0.002 | 18.729 | 0.001 | 0.005
S/N | 5 | 100.379 | 0.257 | 0.297 | 5.07 | Ö | 43.961 | 0.32 | 0.385 | 5.096 | Ö | 9.037 | 90.007 | 0.001 | 18.74 | 0.001 | -0.006
S/N | 6 | 100.387 | 0.24 | 0.366 | 5.831 | Ö | 43.956 | 0.255 | 0.275 | 5.224 | Ö | 9.004 | 90.006 | 0.001 | 18.734 | 0.001 | 0
S/N | 7 | 100.381 | 0.182 | 0.262 | 5.667 | Ö | 43.955 | 0.197 | 0.252 | 4.988 | Ö | 9.034 | 90.004 | 0.008 | 18.754 | 0.003 | -0.02
S/N | 8 | 100.382 | 0.215 | 0.181 | 5.572 | Ö | 43.96 | 0.249 | 0.226 | 4.675 | Ö | 9.042 | 90.005 | 0.005 | 18.729 | 0.004 | 0.005
S/N | 9 | 100.382 | 0.207 | 0.222 | 5.874 | Ö | 43.956 | 0.309 | 0.166 | 5.322 | Ö | 9.021 | 90.01 | 0.001 | 18.739 | 0.001 | -0.005
S/N | 10 | 100.388 | 0.3 | 0.381 | 5.852 | Ö | 43.958 | 0.21 | 0.298 | 5.012 | Ö | 9.04 | 90.006 | 0.002 | 18.731 | 0.001
S/N
S/N
S/N
S/N
S/N
S/N
S/N
S/N
S/N
S/N
S/N
MATERIAL: |  |  | COATING: |  |  |  | NOTES: | [5 empty] | Unless otherwise specified, all the parts are inspected for workmanship and surface quality as per MIL-PRF-13830 Rev B
Refer to Melt Data / Material Certification provided (as applicable). |  |  | Refer to coating curves provided (as applicable).
Optimax Systems, Inc.
6367 Dean Parkway
Ontario, NY 14519-8939
Tel: 585-265-1020 * Fax: 585-265-1033
sales@optimaxsi.com
FINAL INSPECTION RECORD