## Sheet1
CUST: | MIT |  |  |  | JOB#: | MRP35261asm2 |  | DWG: | 60-30110.0107 |  | REV: | M | DATE: | 2021-02-10
SURFACE TYPE |  | R1 - CONVEX |  |  |  |  | R2 - CONVEX
|  | R | IRR CENTER | IRR EDGE | SR | SQ | R | IRR | SR | SQ | CT | DIA | ETD
MAXIMUM |  | 43.944 | 0.5 | 0.5 | 10 | 40-20 | 950.175 | 0.5 | 10 | 40-20 | 23.1 | 72.1 | 0.01
NOMINAL |  | 43.94 |  |  |  |  | 948.615 |  |  |  | 23 | 72
MINIMUM |  | 43.936 | 0 |  | 0 |  | 947.055 | 0 | 0 |  | 22.95 | 71.9 | 0
[units] |  | MM | FR PV | FR PV | Å RMS | 40 WATT | MM | FR PV | Å RMS | 40 WATT | MM | MM | MM
S/N | 1 | 43.94 | 0.09 | 0.151 | 8.126 | Ö | 948.784 | 0.242 | 3.785 | Ö | 23.066 | 72.062 | 0.003
S/N | 2 | 43.939 | 0.209 | 0.182 | 4.273 | Ö | 947.955 | 0.2067 | 3.818 | Ö | 23.063 | 72.075 | 0.004
S/N | 3 | 43.944 | 0.214 | 0.267 | 3.629 | Ö | 948.545 | 0.167 | 3.674 | Ö | 23.052 | 72.067 | 0.005
S/N | 4 | 43.938 | 0.118 | 0.216 | 3.712 | Ö | 947.565 | 0.128 | 3.398 | Ö | 23.099 | 72.081 | 0.003
S/N | 5 | 43.943 | 0.204 | 0.375 | 5.52 | Ö | 949.657 | 0.303 | 3.358 | Ö | 23.066 | 72.076 | 0.004
S/N | 6 | 43.938 | 0.146 | 0.218 | 3.718 | Ö | 948.77 | 0.2 | 3.508 | Ö | 23.07 | 72.085 | 0.005
S/N | 7 | 43.943 | 0.15 | 0.188 | 3.647 | Ö | 948.313 | 0.252 | 3.349 | Ö | 23.094 | 72.068 | 0.003
S/N | 8 | 43.942 | 0.26 | 0.203 | 3.651 | Ö | 949.384 | 0.223 | 3.542 | Ö | 23.074 | 72.067 | 0.002
S/N | 9 | 43.942 | 0.21 | 0.163 | 4.241 | Ö | 947.284 | 0.171 | 3.21 | Ö | 23.061 | 72.082 | 0.005
S/N
S/N
S/N
S/N
S/N
S/N
S/N
S/N
S/N
S/N
S/N
MATERIAL: |  |  | COATING: |  |  |  | NOTES: |  |  |  |  | Unless otherwise specified, all the parts are inspected for workmanship and surface quality as per MIL-PRF-13830 Rev B
Refer to Melt Data / Material Certification provided (as applicable). |  |  | Refer to coating curves provided (as applicable).
Optimax Systems, Inc.
6367 Dean Parkway
Ontario, NY 14519-8939
Tel: 585-265-1020 * Fax: 585-265-1033
sales@optimaxsi.com
FINAL INSPECTION RECORD