## Data
nm | %R | Curve Names: | 8°
900 | 7.78688 | Min l: | 455
899 | 7.761329 | Max l: | 710
898 | 7.671784 | Avg. %: | 0.242926 | #N/A | #N/A | #N/A | #N/A | #N/A | #N/A | #N/A
897 | 7.700674 | Max %: | 0.828901 | #N/A | #N/A | #N/A | #N/A | #N/A | #N/A | #N/A
896 | 7.632403
895 | 7.551651
894 | 7.602108
893 | 7.567966
892 | 7.418859
891 | 7.384039
890 | 7.322337
889 | 7.403431
888 | 7.370293
887 | 7.33159
886 | 7.293786
885 | 7.2521
884 | 7.213981
883 | 7.176004
882 | 7.140293
881 | 7.105736
880 | 7.065536
879 | 7.025789
878 | 6.988805
877 | 6.952474
876 | 6.910082
875 | 6.874828
874 | 6.831388
873 | 6.797791
872 | 6.752566
871 | 6.714792
870 | 6.680869
869 | 6.638391
868 | 6.600493
867 | 6.559814
866 | 6.51903
865 | 6.485719
864 | 6.442442
863 | 6.399047
862 | 6.357805
861 | 6.323563
860 | 6.280928
859 | 6.240274
858 | 6.197181
857 | 6.16076
856 | 6.123907
855 | 6.078568
854 | 6.037316
853 | 5.997192
852 | 5.958029
851 | 5.917296
850 | 5.876037
849 | 5.834132
848 | 5.794396
847 | 5.758556
846 | 5.717371
845 | 5.673011
844 | 5.629053
843 | 5.59233
842 | 5.546627
841 | 5.503939
840 | 5.46551
839 | 5.423905
838 | 5.378061
837 | 5.338256
836 | 5.301611
835 | 5.258591
834 | 5.219317
833 | 5.178524
832 | 5.131583
831 | 5.091813
830 | 5.050017
829 | 5.006814
828 | 4.965722
827 | 4.92473
826 | 4.884626
825 | 4.843346
824 | 4.800004
823 | 4.756293
822 | 4.709702
821 | 4.675713
820 | 4.635288
819 | 4.593118
818 | 4.551193
817 | 4.510032
816 | 4.470879
815 | 4.427629
814 | 4.388372
813 | 4.343676
812 | 4.303387
811 | 4.258076
810 | 4.218863
809 | 4.178775
808 | 4.137218
807 | 4.094688
806 | 4.052483
805 | 4.012492
804 | 3.972092
803 | 3.929662
802 | 3.890266
801 | 3.847248
800 | 3.808479
799 | 3.767166
798 | 3.726648
797 | 3.684457
796 | 3.644666
795 | 3.604507
794 | 3.563718
793 | 3.521136
792 | 3.483257
791 | 3.443026
790 | 3.404
789 | 3.363388
788 | 3.323701
787 | 3.283326
786 | 3.244168
785 | 3.207053
784 | 3.165565
783 | 3.124175
782 | 3.088028
781 | 3.0479
780 | 3.008252
779 | 2.969853
778 | 2.933678
777 | 2.896728
776 | 2.855943
775 | 2.816206
774 | 2.780533
773 | 2.743143
772 | 2.70608
771 | 2.667855
770 | 2.629565
769 | 2.5952
768 | 2.55743
767 | 2.522602
766 | 2.483493
765 | 2.446482
764 | 2.412434
763 | 2.376476
762 | 2.339334
761 | 2.301688
760 | 2.2664
759 | 2.231066
758 | 2.198203
757 | 2.163378
756 | 2.128566
755 | 2.095648
754 | 2.060329
753 | 2.027233
752 | 1.992947
751 | 1.960154
750 | 1.927733
749 | 1.895238
748 | 1.86262
747 | 1.8301
746 | 1.797803
745 | 1.76508
744 | 1.733172
743 | 1.702662
742 | 1.672163
741 | 1.640328
740 | 1.609225
739 | 1.57954
738 | 1.549089
737 | 1.518138
736 | 1.489242
735 | 1.460142
734 | 1.43149
733 | 1.403664
732 | 1.374847
731 | 1.346593
730 | 1.318383
729 | 1.289958
728 | 1.264191
727 | 1.238315
726 | 1.211411
725 | 1.184821
724 | 1.158794
723 | 1.13413
722 | 1.108832
721 | 1.083637
720 | 1.059128
719 | 1.033305
718 | 1.009473
717 | 0.987549
716 | 0.963868
715 | 0.939648
714 | 0.916206
713 | 0.893869
712 | 0.871479
711 | 0.849981
710 | 0.828901
709 | 0.80825
708 | 0.787783
707 | 0.766621
706 | 0.746363
705 | 0.725923
704 | 0.706325
703 | 0.687335
702 | 0.669509
701 | 0.651192
700 | 0.632874
699 | 0.615589
698 | 0.598081
697 | 0.580683
696 | 0.563565
695 | 0.546821
694 | 0.530896
693 | 0.515132
692 | 0.499528
691 | 0.484646
690 | 0.469757
689 | 0.455604
688 | 0.441379
687 | 0.427427
686 | 0.414173
685 | 0.401093
684 | 0.388709
683 | 0.376215
682 | 0.363263
681 | 0.351596
680 | 0.340755
679 | 0.329216
678 | 0.318498
677 | 0.308176
676 | 0.297865
675 | 0.288412
674 | 0.278924
673 | 0.269461
672 | 0.259955
671 | 0.251638
670 | 0.243936
669 | 0.235415
668 | 0.228229
667 | 0.220354
666 | 0.213568
665 | 0.206954
664 | 0.19907
663 | 0.193714
662 | 0.18782
661 | 0.18221
660 | 0.176683
659 | 0.171431
658 | 0.166922
657 | 0.161822
656 | 0.158842
655 | 0.154114
654 | 0.1497
653 | 0.146145
652 | 0.143083
651 | 0.139286
650 | 0.136914
649 | 0.134476
648 | 0.132504
647 | 0.130201
646 | 0.128242
645 | 0.126878
644 | 0.125259
643 | 0.123346
642 | 0.122627
641 | 0.121098
640 | 0.121362
639 | 0.120139
638 | 0.119976
637 | 0.119965
636 | 0.119935
635 | 0.120065
634 | 0.12071
633 | 0.120605
632 | 0.121742
631 | 0.122494
630 | 0.123397
629 | 0.124755
628 | 0.125799
627 | 0.127447
626 | 0.128899
625 | 0.130529
624 | 0.131585
623 | 0.1337
622 | 0.136246
621 | 0.137451
620 | 0.139408
619 | 0.141828
618 | 0.144487
617 | 0.146049
616 | 0.148519
615 | 0.150743
614 | 0.15341
613 | 0.15669
612 | 0.158448
611 | 0.161024
610 | 0.163895
609 | 0.16632
608 | 0.169352
607 | 0.171602
606 | 0.175271
605 | 0.177604
604 | 0.18037
603 | 0.182976
602 | 0.18549
601 | 0.189045
600 | 0.191332
599 | 0.194252
598 | 0.196752
597 | 0.199249
596 | 0.201537
595 | 0.204841
594 | 0.206584
593 | 0.209605
592 | 0.211228
591 | 0.213423
590 | 0.216195
589 | 0.21844
588 | 0.221184
587 | 0.222952
586 | 0.22461
585 | 0.227142
584 | 0.228259
583 | 0.230655
582 | 0.232728
581 | 0.233837
580 | 0.235884
579 | 0.238065
578 | 0.239583
577 | 0.240745
576 | 0.241493
575 | 0.242911
574 | 0.244015
573 | 0.244958
572 | 0.245735
571 | 0.246095
570 | 0.247163
569 | 0.24773
568 | 0.248418
567 | 0.248207
566 | 0.248457
565 | 0.249079
564 | 0.250377
563 | 0.248588
562 | 0.249532
561 | 0.249978
560 | 0.249755
559 | 0.249312
558 | 0.248223
557 | 0.248097
556 | 0.248183
555 | 0.246907
554 | 0.246269
553 | 0.245558
552 | 0.244948
551 | 0.244175
550 | 0.243439
549 | 0.242488
548 | 0.241387
547 | 0.240881
546 | 0.239258
545 | 0.238073
544 | 0.236345
543 | 0.235582
542 | 0.233789
541 | 0.233181
540 | 0.231482
539 | 0.230097
538 | 0.229579
537 | 0.22763
536 | 0.226837
535 | 0.224612
534 | 0.223194
533 | 0.221943
532 | 0.221082
531 | 0.219142
530 | 0.218125
529 | 0.217091
528 | 0.215981
527 | 0.215275
526 | 0.214528
525 | 0.213159
524 | 0.211307
523 | 0.210936
522 | 0.210032
521 | 0.208727
520 | 0.20812
519 | 0.206495
518 | 0.205992
517 | 0.205461
516 | 0.204762
515 | 0.204263
514 | 0.203608
513 | 0.203135
512 | 0.202658
511 | 0.202765
510 | 0.202366
509 | 0.202125
508 | 0.201927
507 | 0.202007
506 | 0.202818
505 | 0.203264
504 | 0.203946
503 | 0.204779
502 | 0.203206
501 | 0.204656
500 | 0.203301
499 | 0.205319
498 | 0.203093
497 | 0.204256
496 | 0.206039
495 | 0.207642
494 | 0.208016
493 | 0.207041
492 | 0.205924
491 | 0.207914
490 | 0.210359
489 | 0.209292
488 | 0.210178
487 | 0.21079
486 | 0.20976
485 | 0.21085
484 | 0.210827
483 | 0.211098
482 | 0.212619
481 | 0.211091
480 | 0.210065
479 | 0.210782
478 | 0.208171
477 | 0.208635
476 | 0.207393
475 | 0.206553
474 | 0.204857
473 | 0.202181
472 | 0.201752
471 | 0.201036
470 | 0.197017
469 | 0.1948
468 | 0.192039
467 | 0.188452
466 | 0.185854
465 | 0.183892
464 | 0.178263
463 | 0.173499
462 | 0.169289
461 | 0.166099
460 | 0.162985
459 | 0.159348
458 | 0.154721
457 | 0.149005
456 | 0.143441
455 | 0.13844
454 | 0.134397
453 | 0.127983
452 | 0.122432
451 | 0.118198
450 | 0.111502
449 | 0.108368
448 | 0.105895
447 | 0.101448
446 | 0.09764
445 | 0.09637
444 | 0.093584
443 | 0.094249
442 | 0.095576
441 | 0.092694
440 | 0.095503
439 | 0.097665
438 | 0.102836
437 | 0.110369
436 | 0.117319
435 | 0.128859
434 | 0.141618
433 | 0.158155
432 | 0.174037
431 | 0.192852
430 | 0.221307
429 | 0.246975
428 | 0.275037
427 | 0.309112
426 | 0.348922
425 | 0.39362
424 | 0.441484
423 | 0.494542
422 | 0.555795
421 | 0.620024
420 | 0.692176
419 | 0.768829
418 | 0.854493
417 | 0.952789
416 | 1.05115
415 | 1.162171
414 | 1.284436
413 | 1.412179
412 | 1.551512
411 | 1.698797
410 | 1.857503
409 | 2.030091
408 | 2.210807
407 | 2.409537
406 | 2.620513
405 | 2.840994
404 | 3.075984
403 | 3.324607
402 | 3.585463
401 | 3.863794
400 | 4.158202
399 | 4.469992
398 | 4.797814
397 | 5.141164
396 | 5.499429
395 | 5.874276
394 | 6.269379
393 | 6.678497
392 | 7.10232
391 | 7.549594
390 | 8.013915
389 | 8.493766
388 | 8.994426
387 | 9.516797
386 | 10.052652
385 | 10.604648
384 | 11.169036
383 | 11.749426
382 | 12.352486
381 | 12.979613
380 | 13.60115
379 | 14.249285
378 | 15.084011
377 | 15.896732
376 | 16.544725
375 | 17.188298
374 | 17.85958
373 | 18.596674
372 | 19.318289
371 | 20.023616
370 | 20.763597
369 | 21.509148
368 | 22.263083
367 | 23.012722
366 | 23.751826
365 | 24.524783
364 | 25.280841
363 | 26.03796
362 | 26.81145
361 | 27.554763
360 | 28.311698
359 | 29.053344
358 | 29.770446
357 | 30.499955
356 | 31.267347
355 | 32.003125
354 | 32.6909
353 | 33.386413
352 | 34.065797
351 | 34.718564
350 | 35.362554
349 | 36.002713
348 | 36.629327
347 | 37.239704
346 | 37.804093
345 | 38.390928
344 | 38.954853
343 | 39.44808
342 | 39.961306
341 | 40.445191
340 | 40.896441
339 | 41.317543
338 | 41.724338
337 | 42.094586
336 | 42.444615
335 | 42.763316
334 | 43.036073
333 | 43.273787
332 | 43.517278
331 | 43.746672
330 | 43.882924
329 | 44.01344
328 | 44.143191
327 | 44.205886
326 | 44.167103
325 | 44.120322
324 | 44.119957
323 | 44.044449
322 | 43.961728
321 | 43.828203
320 | 43.592331