## Data
nm | %R | Curve Names: | 8°
900 | 5.628719 | Min l: | 455
899 | 5.682765 | Max l: | 710
898 | 5.652154 | Avg. %: | 0.1922122 | #N/A | #N/A | #N/A | #N/A | #N/A | #N/A | #N/A
897 | 5.608327 | Max %: | 0.427533 | #N/A | #N/A | #N/A | #N/A | #N/A | #N/A | #N/A
896 | 5.609197
895 | 5.450595
894 | 5.386264
893 | 5.479012
892 | 5.443383
891 | 5.319346
890 | 5.369141
889 | 5.174656
888 | 5.143604
887 | 5.109916
886 | 5.079506
885 | 5.045409
884 | 5.017559
883 | 4.981628
882 | 4.953286
881 | 4.919954
880 | 4.890015
879 | 4.86049
878 | 4.82765
877 | 4.794726
876 | 4.759414
875 | 4.735012
874 | 4.697359
873 | 4.666264
872 | 4.635395
871 | 4.601896
870 | 4.57232
869 | 4.539965
868 | 4.507845
867 | 4.475501
866 | 4.4449
865 | 4.41393
864 | 4.382757
863 | 4.348029
862 | 4.316847
861 | 4.284335
860 | 4.250178
859 | 4.216952
858 | 4.187807
857 | 4.154552
856 | 4.122956
855 | 4.089438
854 | 4.05485
853 | 4.026358
852 | 3.990942
851 | 3.960109
850 | 3.930796
849 | 3.895362
848 | 3.863223
847 | 3.832236
846 | 3.801268
845 | 3.769554
844 | 3.734111
843 | 3.700855
842 | 3.670463
841 | 3.640388
840 | 3.610491
839 | 3.576143
838 | 3.543511
837 | 3.508671
836 | 3.479109
835 | 3.445736
834 | 3.414865
833 | 3.384195
832 | 3.351083
831 | 3.31751
830 | 3.287967
829 | 3.256581
828 | 3.227693
827 | 3.194896
826 | 3.158508
825 | 3.129786
824 | 3.099153
823 | 3.068573
822 | 3.036419
821 | 3.00214
820 | 2.972603
819 | 2.943002
818 | 2.914294
817 | 2.882309
816 | 2.848346
815 | 2.820805
814 | 2.789036
813 | 2.758469
812 | 2.730325
811 | 2.692272
810 | 2.663887
809 | 2.636999
808 | 2.607022
807 | 2.576927
806 | 2.546507
805 | 2.514949
804 | 2.487574
803 | 2.457663
802 | 2.429188
801 | 2.397519
800 | 2.365565
799 | 2.339402
798 | 2.310934
797 | 2.280856
796 | 2.25081
795 | 2.225036
794 | 2.196477
793 | 2.166965
792 | 2.137631
791 | 2.107105
790 | 2.08066
789 | 2.053469
788 | 2.025902
787 | 1.997432
786 | 1.967898
785 | 1.942879
784 | 1.916729
783 | 1.889445
782 | 1.862076
781 | 1.835477
780 | 1.808529
779 | 1.782034
778 | 1.754807
777 | 1.728571
776 | 1.703368
775 | 1.676324
774 | 1.649883
773 | 1.625151
772 | 1.600146
771 | 1.57449
770 | 1.54903
769 | 1.524284
768 | 1.500507
767 | 1.475431
766 | 1.451874
765 | 1.427855
764 | 1.404477
763 | 1.379547
762 | 1.355831
761 | 1.331175
760 | 1.309161
759 | 1.286504
758 | 1.264271
757 | 1.240532
756 | 1.218927
755 | 1.198161
754 | 1.175535
753 | 1.152267
752 | 1.131869
751 | 1.109119
750 | 1.088976
749 | 1.068816
748 | 1.045672
747 | 1.025665
746 | 1.006507
745 | 0.986332
744 | 0.966705
743 | 0.946953
742 | 0.927328
741 | 0.908805
740 | 0.89018
739 | 0.870067
738 | 0.851261
737 | 0.833372
736 | 0.815626
735 | 0.797988
734 | 0.780731
733 | 0.762469
732 | 0.745963
731 | 0.730506
730 | 0.713228
729 | 0.696504
728 | 0.68018
727 | 0.663882
726 | 0.64768
725 | 0.632257
724 | 0.617252
723 | 0.602143
722 | 0.587733
721 | 0.573367
720 | 0.558731
719 | 0.544856
718 | 0.530569
717 | 0.517322
716 | 0.504131
715 | 0.489649
714 | 0.477117
713 | 0.464267
712 | 0.451874
711 | 0.440138
710 | 0.427533
709 | 0.415933
708 | 0.405286
707 | 0.394187
706 | 0.383343
705 | 0.372317
704 | 0.360863
703 | 0.350495
702 | 0.340557
701 | 0.331419
700 | 0.320913
699 | 0.311217
698 | 0.3027
697 | 0.293654
696 | 0.284749
695 | 0.27586
694 | 0.267811
693 | 0.260842
692 | 0.252056
691 | 0.243901
690 | 0.237104
689 | 0.229658
688 | 0.222706
687 | 0.215846
686 | 0.208891
685 | 0.20265
684 | 0.195801
683 | 0.189653
682 | 0.184632
681 | 0.179831
680 | 0.174239
679 | 0.168649
678 | 0.163215
677 | 0.158418
676 | 0.153814
675 | 0.148746
674 | 0.144119
673 | 0.14006
672 | 0.136162
671 | 0.132618
670 | 0.128718
669 | 0.125362
668 | 0.122554
667 | 0.118937
666 | 0.115408
665 | 0.112965
664 | 0.111068
663 | 0.10809
662 | 0.105199
661 | 0.103468
660 | 0.101927
659 | 0.099477
658 | 0.097201
657 | 0.095655
656 | 0.094482
655 | 0.092504
654 | 0.090892
653 | 0.089899
652 | 0.088251
651 | 0.087263
650 | 0.08665
649 | 0.085559
648 | 0.084934
647 | 0.084486
646 | 0.083769
645 | 0.083955
644 | 0.083876
643 | 0.083053
642 | 0.083157
641 | 0.083158
640 | 0.083077
639 | 0.083275
638 | 0.084546
637 | 0.084561
636 | 0.083852
635 | 0.084205
634 | 0.084931
633 | 0.08521
632 | 0.085863
631 | 0.08606
630 | 0.086423
629 | 0.08716
628 | 0.087433
627 | 0.08799
626 | 0.088823
625 | 0.090294
624 | 0.091126
623 | 0.09123
622 | 0.092133
621 | 0.092684
620 | 0.094251
619 | 0.094712
618 | 0.095002
617 | 0.096196
616 | 0.096939
615 | 0.09804
614 | 0.09923
613 | 0.099522
612 | 0.099983
611 | 0.101089
610 | 0.1021
609 | 0.103662
608 | 0.103768
607 | 0.103958
606 | 0.104966
605 | 0.105882
604 | 0.106709
603 | 0.107175
602 | 0.108381
601 | 0.109312
600 | 0.110225
599 | 0.10989
598 | 0.111158
597 | 0.111358
596 | 0.112015
595 | 0.112287
594 | 0.112936
593 | 0.113588
592 | 0.113156
591 | 0.114997
590 | 0.115267
589 | 0.115584
588 | 0.116039
587 | 0.115874
586 | 0.116423
585 | 0.116266
584 | 0.117193
583 | 0.117574
582 | 0.117954
581 | 0.118517
580 | 0.118988
579 | 0.119167
578 | 0.11908
577 | 0.119311
576 | 0.120219
575 | 0.119594
574 | 0.120523
573 | 0.120901
572 | 0.121739
571 | 0.121851
570 | 0.122856
569 | 0.122937
568 | 0.12328
567 | 0.123721
566 | 0.12447
565 | 0.125126
564 | 0.125205
563 | 0.126124
562 | 0.126233
561 | 0.12812
560 | 0.127905
559 | 0.129022
558 | 0.129783
557 | 0.130708
556 | 0.132114
555 | 0.132785
554 | 0.134362
553 | 0.135362
552 | 0.137485
551 | 0.137956
550 | 0.140013
549 | 0.141773
548 | 0.14427
547 | 0.145022
546 | 0.146604
545 | 0.148933
544 | 0.151901
543 | 0.152916
542 | 0.156337
541 | 0.159143
540 | 0.161255
539 | 0.164624
538 | 0.166959
537 | 0.170154
536 | 0.173504
535 | 0.17622
534 | 0.179707
533 | 0.183355
532 | 0.187082
531 | 0.19021
530 | 0.194162
529 | 0.198545
528 | 0.202614
527 | 0.206134
526 | 0.211624
525 | 0.215058
524 | 0.220642
523 | 0.224331
522 | 0.228614
521 | 0.234362
520 | 0.238836
519 | 0.243652
518 | 0.249702
517 | 0.25492
516 | 0.259547
515 | 0.264796
514 | 0.269929
513 | 0.275348
512 | 0.281109
511 | 0.286347
510 | 0.290862
509 | 0.297035
508 | 0.303313
507 | 0.307812
506 | 0.312021
505 | 0.318473
504 | 0.322709
503 | 0.328308
502 | 0.333474
501 | 0.338812
500 | 0.34329
499 | 0.348539
498 | 0.353408
497 | 0.356789
496 | 0.360794
495 | 0.363378
494 | 0.366607
493 | 0.371624
492 | 0.37423
491 | 0.37584
490 | 0.380287
489 | 0.381502
488 | 0.382363
487 | 0.386675
486 | 0.385607
485 | 0.385669
484 | 0.384976
483 | 0.383603
482 | 0.381672
481 | 0.38067
480 | 0.378846
479 | 0.375813
478 | 0.373127
477 | 0.370064
476 | 0.365765
475 | 0.360841
474 | 0.3556
473 | 0.349989
472 | 0.343913
471 | 0.337471
470 | 0.329535
469 | 0.320978
468 | 0.310442
467 | 0.303211
466 | 0.294145
465 | 0.283371
464 | 0.272563
463 | 0.26055
462 | 0.249679
461 | 0.240134
460 | 0.228195
459 | 0.21492
458 | 0.203075
457 | 0.189728
456 | 0.177467
455 | 0.164967
454 | 0.152814
453 | 0.140352
452 | 0.131159
451 | 0.120655
450 | 0.112033
449 | 0.103495
448 | 0.094473
447 | 0.087119
446 | 0.083968
445 | 0.079317
444 | 0.075606
443 | 0.07918
442 | 0.082378
441 | 0.086053
440 | 0.094763
439 | 0.106749
438 | 0.120615
437 | 0.138526
436 | 0.162032
435 | 0.189118
434 | 0.222024
433 | 0.260009
432 | 0.304345
431 | 0.350984
430 | 0.40494
429 | 0.469922
428 | 0.541979
427 | 0.619603
426 | 0.706612
425 | 0.804207
424 | 0.910504
423 | 1.026109
422 | 1.155429
421 | 1.295368
420 | 1.445374
419 | 1.610463
418 | 1.787002
417 | 1.976498
416 | 2.183636
415 | 2.40398
414 | 2.640351
413 | 2.894667
412 | 3.16823
411 | 3.456288
410 | 3.763096
409 | 4.086086
408 | 4.429703
407 | 4.797598
406 | 5.185346
405 | 5.594026
404 | 6.023575
403 | 6.474781
402 | 6.948156
401 | 7.441495
400 | 7.956765
399 | 8.494344
398 | 9.059096
397 | 9.644991
396 | 10.254218
395 | 10.891731
394 | 11.550176
393 | 12.227987
392 | 12.925709
391 | 13.64412
390 | 14.382755
389 | 15.143558
388 | 15.927497
387 | 16.73114
386 | 17.550348
385 | 18.388824
384 | 19.247672
383 | 20.120462
382 | 21.0049
381 | 21.898542
380 | 22.806977
379 | 23.728363
378 | 24.892099
377 | 26.007138
376 | 26.883618
375 | 27.824807
374 | 28.774584
373 | 29.705598
372 | 30.642994
371 | 31.60918
370 | 32.540781
369 | 33.488141
368 | 34.42891
367 | 35.383636
366 | 36.320837
365 | 37.23994
364 | 38.193988
363 | 39.123104
362 | 40.024421
361 | 40.928156
360 | 41.805343
359 | 42.682807
358 | 43.568974
357 | 44.419233
356 | 45.253191
355 | 46.086602
354 | 46.863287
353 | 47.643022
352 | 48.415806
351 | 49.173237
350 | 49.903048
349 | 50.597474
348 | 51.317293
347 | 52.003076
346 | 52.633585
345 | 53.241778
344 | 53.838061
343 | 54.437918
342 | 55.007416
341 | 55.516377
340 | 56.029698
339 | 56.521651
338 | 56.951278
337 | 57.3898
336 | 57.8175
335 | 58.214911
334 | 58.573893
333 | 58.926314
332 | 59.232332
331 | 59.524549
330 | 59.784067
329 | 59.971231
328 | 60.1973
327 | 60.391421
326 | 60.542899
325 | 60.630058
324 | 60.759792
323 | 60.829911
322 | 60.817038
321 | 60.811086
320 | 60.788135