## Data
nm | %R | Curve Names: | 8°
1100 | 1.013619 | Min l: | 670
1099 | 0.996666 | Max l: | 990
1098 | 0.977383 | Avg. %: | 0.2785729 | #N/A | #N/A | #N/A | #N/A | #N/A | #N/A | #N/A
1097 | 0.988739 | Max %: | 0.436922 | #N/A | #N/A | #N/A | #N/A | #N/A | #N/A | #N/A
1096 | 0.964917
1095 | 0.954939
1094 | 0.944165
1093 | 0.934
1092 | 0.929764
1091 | 0.924386
1090 | 0.920521
1089 | 0.906253
1088 | 0.907654
1087 | 0.890713
1086 | 0.897276
1085 | 0.876275
1084 | 0.882795
1083 | 0.866162
1082 | 0.85069
1081 | 0.843586
1080 | 0.844733
1079 | 0.838438
1078 | 0.834268
1077 | 0.813398
1076 | 0.812217
1075 | 0.808349
1074 | 0.798394
1073 | 0.789805
1072 | 0.79253
1071 | 0.773795
1070 | 0.756373
1069 | 0.753494
1068 | 0.747362
1067 | 0.730867
1066 | 0.74592
1065 | 0.729267
1064 | 0.720779
1063 | 0.719933
1062 | 0.696053
1061 | 0.690982
1060 | 0.693529
1059 | 0.687213
1058 | 0.689449
1057 | 0.67035
1056 | 0.666107
1055 | 0.665927
1054 | 0.641334
1053 | 0.64248
1052 | 0.649961
1051 | 0.630341
1050 | 0.631752
1049 | 0.621441
1048 | 0.607993
1047 | 0.604171
1046 | 0.582669
1045 | 0.5713
1044 | 0.576375
1043 | 0.588937
1042 | 0.591808
1041 | 0.582213
1040 | 0.564252
1039 | 0.564575
1038 | 0.537472
1037 | 0.542787
1036 | 0.536176
1035 | 0.532114
1034 | 0.502437
1033 | 0.499842
1032 | 0.495617
1031 | 0.516142
1030 | 0.499586
1029 | 0.500528
1028 | 0.504812
1027 | 0.486987
1026 | 0.469552
1025 | 0.462438
1024 | 0.475969
1023 | 0.453035
1022 | 0.427612
1021 | 0.447702
1020 | 0.442046
1019 | 0.442133
1018 | 0.43996
1017 | 0.420601
1016 | 0.421489
1015 | 0.435014
1014 | 0.428089
1013 | 0.410992
1012 | 0.416025
1011 | 0.415015
1010 | 0.392793
1009 | 0.380296
1008 | 0.377587
1007 | 0.372877
1006 | 0.385128
1005 | 0.355804
1004 | 0.359844
1003 | 0.371243
1002 | 0.357381
1001 | 0.365352
1000 | 0.361935
999 | 0.366026
998 | 0.330235
997 | 0.319022
996 | 0.341837
995 | 0.328595
994 | 0.298251
993 | 0.299591
992 | 0.331783
991 | 0.318215
990 | 0.31523
989 | 0.301323
988 | 0.30307
987 | 0.30352
986 | 0.283613
985 | 0.285437
984 | 0.266941
983 | 0.288921
982 | 0.264058
981 | 0.263883
980 | 0.224515
979 | 0.268611
978 | 0.257946
977 | 0.295081
976 | 0.256284
975 | 0.227938
974 | 0.208928
973 | 0.236027
972 | 0.21779
971 | 0.247483
970 | 0.227991
969 | 0.227758
968 | 0.242662
967 | 0.257469
966 | 0.225949
965 | 0.202198
964 | 0.214402
963 | 0.238549
962 | 0.186666
961 | 0.187499
960 | 0.19216
959 | 0.210879
958 | 0.171927
957 | 0.238686
956 | 0.187176
955 | 0.225545
954 | 0.163772
953 | 0.22529
952 | 0.226682
951 | 0.227333
950 | 0.199386
949 | 0.220614
948 | 0.190757
947 | 0.214329
946 | 0.212542
945 | 0.204218
944 | 0.174666
943 | 0.154725
942 | 0.129811
941 | 0.106656
940 | 0.149487
939 | 0.184918
938 | 0.170218
937 | 0.162177
936 | 0.160647
935 | 0.163888
934 | 0.158747
933 | 0.132255
932 | 0.170429
931 | 0.203986
930 | 0.170822
929 | 0.17949
928 | 0.129377
927 | 0.132253
926 | 0.182133
925 | 0.221583
924 | 0.235103
923 | 0.175392
922 | 0.21183
921 | 0.186358
920 | 0.147413
919 | 0.083396
918 | 0.176938
917 | 0.230384
916 | 0.216751
915 | 0.144707
914 | 0.111606
913 | 0.143486
912 | 0.185658
911 | 0.183938
910 | 0.175085
909 | 0.206765
908 | 0.23623
907 | 0.13108
906 | 0.187394
905 | 0.173834
904 | 0.182025
903 | 0.148877
902 | 0.146973
901 | 0.153248
900 | 0.265365
899 | 0.206926
898 | 0.192495
897 | 0.179935
896 | 0.213462
895 | 0.21036
894 | 0.204875
893 | 0.203962
892 | 0.205482
891 | 0.208765
890 | 0.201754
889 | 0.208581
888 | 0.209556
887 | 0.208943
886 | 0.212693
885 | 0.214618
884 | 0.215038
883 | 0.218236
882 | 0.219097
881 | 0.222013
880 | 0.2236
879 | 0.224168
878 | 0.22619
877 | 0.228998
876 | 0.231811
875 | 0.231056
874 | 0.235047
873 | 0.23868
872 | 0.238267
871 | 0.241426
870 | 0.244488
869 | 0.244765
868 | 0.245139
867 | 0.250616
866 | 0.250382
865 | 0.2554
864 | 0.25616
863 | 0.259663
862 | 0.26053
861 | 0.264825
860 | 0.265958
859 | 0.270628
858 | 0.273896
857 | 0.273066
856 | 0.274614
855 | 0.281318
854 | 0.281366
853 | 0.285209
852 | 0.287527
851 | 0.289943
850 | 0.293535
849 | 0.291848
848 | 0.295716
847 | 0.301306
846 | 0.303218
845 | 0.303079
844 | 0.308985
843 | 0.311389
842 | 0.311655
841 | 0.315419
840 | 0.318997
839 | 0.321586
838 | 0.320462
837 | 0.325647
836 | 0.328556
835 | 0.330541
834 | 0.335887
833 | 0.340373
832 | 0.343348
831 | 0.341371
830 | 0.345266
829 | 0.347881
828 | 0.348766
827 | 0.35271
826 | 0.355767
825 | 0.358183
824 | 0.360532
823 | 0.364215
822 | 0.364653
821 | 0.367103
820 | 0.370333
819 | 0.373217
818 | 0.376885
817 | 0.379563
816 | 0.377219
815 | 0.381857
814 | 0.38874
813 | 0.387165
812 | 0.388174
811 | 0.391768
810 | 0.396451
809 | 0.396104
808 | 0.397698
807 | 0.397912
806 | 0.401231
805 | 0.403581
804 | 0.404389
803 | 0.40545
802 | 0.410691
801 | 0.409934
800 | 0.413376
799 | 0.414096
798 | 0.417847
797 | 0.419451
796 | 0.419249
795 | 0.418599
794 | 0.419364
793 | 0.422665
792 | 0.424257
791 | 0.425722
790 | 0.427518
789 | 0.426852
788 | 0.428483
787 | 0.428524
786 | 0.427823
785 | 0.430877
784 | 0.431342
783 | 0.432291
782 | 0.432206
781 | 0.432088
780 | 0.432442
779 | 0.433291
778 | 0.436922
777 | 0.433781
776 | 0.433466
775 | 0.43456
774 | 0.434835
773 | 0.434442
772 | 0.43311
771 | 0.432212
770 | 0.432042
769 | 0.431724
768 | 0.431146
767 | 0.432292
766 | 0.432341
765 | 0.429828
764 | 0.428018
763 | 0.426591
762 | 0.426261
761 | 0.424724
760 | 0.424947
759 | 0.423321
758 | 0.420646
757 | 0.418699
756 | 0.418425
755 | 0.417366
754 | 0.414666
753 | 0.411914
752 | 0.410139
751 | 0.408061
750 | 0.405667
749 | 0.403112
748 | 0.402089
747 | 0.399883
746 | 0.396883
745 | 0.393759
744 | 0.390104
743 | 0.386523
742 | 0.384925
741 | 0.382445
740 | 0.379038
739 | 0.37577
738 | 0.371569
737 | 0.368777
736 | 0.36647
735 | 0.361763
734 | 0.358044
733 | 0.354557
732 | 0.350506
731 | 0.347225
730 | 0.34343
729 | 0.337419
728 | 0.333082
727 | 0.330944
726 | 0.327008
725 | 0.32209
724 | 0.317281
723 | 0.312706
722 | 0.3082
721 | 0.303784
720 | 0.298572
719 | 0.293294
718 | 0.289285
717 | 0.284954
716 | 0.279528
715 | 0.275271
714 | 0.270028
713 | 0.264888
712 | 0.259494
711 | 0.25435
710 | 0.250025
709 | 0.245139
708 | 0.240192
707 | 0.234751
706 | 0.22945
705 | 0.224894
704 | 0.219916
703 | 0.214553
702 | 0.210209
701 | 0.204616
700 | 0.199549
699 | 0.195703
698 | 0.190667
697 | 0.18653
696 | 0.182389
695 | 0.177583
694 | 0.172188
693 | 0.166611
692 | 0.162541
691 | 0.158446
690 | 0.154021
689 | 0.15052
688 | 0.14591
687 | 0.141937
686 | 0.139032
685 | 0.135345
684 | 0.131738
683 | 0.129106
682 | 0.126051
681 | 0.123245
680 | 0.120976
679 | 0.118732
678 | 0.116585
677 | 0.114862
676 | 0.113085
675 | 0.111096
674 | 0.110795
673 | 0.110359
672 | 0.109565
671 | 0.109117
670 | 0.109299
669 | 0.110101
668 | 0.111303
667 | 0.11223
666 | 0.114257
665 | 0.116647
664 | 0.118906
663 | 0.121715
662 | 0.124509
661 | 0.129691
660 | 0.133968
659 | 0.138145
658 | 0.143776
657 | 0.149608
656 | 0.155891
655 | 0.162792
654 | 0.170596
653 | 0.179429
652 | 0.188717
651 | 0.197717
650 | 0.207884
649 | 0.219524
648 | 0.231219
647 | 0.243382
646 | 0.256748
645 | 0.270592
644 | 0.285964
643 | 0.301805
642 | 0.317555
641 | 0.334913
640 | 0.353077
639 | 0.372785
638 | 0.393252
637 | 0.413464
636 | 0.435548
635 | 0.458754
634 | 0.483382
633 | 0.50862
632 | 0.534229
631 | 0.560673
630 | 0.589906
629 | 0.620295
628 | 0.651711
627 | 0.683494
626 | 0.716432
625 | 0.752071
624 | 0.788238
623 | 0.824681
622 | 0.863626
621 | 0.903582
620 | 0.944409
619 | 0.988362
618 | 1.032343
617 | 1.077876
616 | 1.125125
615 | 1.1748
614 | 1.22528
613 | 1.277398
612 | 1.330274
611 | 1.386512
610 | 1.44346
609 | 1.501914
608 | 1.562369
607 | 1.624642
606 | 1.688191
605 | 1.755069
604 | 1.822191
603 | 1.892828
602 | 1.96451
601 | 2.03754
600 | 2.111782
599 | 2.18982
598 | 2.268582
597 | 2.350895
596 | 2.433428
595 | 2.519864
594 | 2.606575
593 | 2.696267
592 | 2.788154
591 | 2.880856
590 | 2.977583
589 | 3.075874
588 | 3.175587
587 | 3.277095
586 | 3.3832
585 | 3.49092
584 | 3.599424
583 | 3.710127
582 | 3.823047
581 | 3.940084
580 | 4.05792
579 | 4.179074
578 | 4.300656
577 | 4.427066
576 | 4.556141
575 | 4.684742
574 | 4.817527
573 | 4.95054
572 | 5.088057
571 | 5.226911
570 | 5.37013
569 | 5.512927
568 | 5.657342
567 | 5.806916
566 | 5.956906
565 | 6.109588
564 | 6.262284
563 | 6.41738
562 | 6.579412
561 | 6.753948
560 | 6.916523
559 | 7.082986
558 | 7.254157
557 | 7.424932
556 | 7.598588
555 | 7.773086
554 | 7.9525
553 | 8.12829
552 | 8.312201
551 | 8.493777
550 | 8.678709
549 | 8.866259
548 | 9.05571
547 | 9.244864
546 | 9.441872
545 | 9.633758
544 | 9.831372
543 | 10.02472
542 | 10.226717
541 | 10.425262
540 | 10.628356
539 | 10.83185
538 | 11.039127
537 | 11.245462
536 | 11.449599
535 | 11.658417
534 | 11.870158
533 | 12.081838
532 | 12.293926
531 | 12.505148
530 | 12.719937
529 | 12.931073
528 | 13.148202
527 | 13.362448
526 | 13.584194
525 | 13.800218
524 | 14.019828
523 | 14.243041
522 | 14.454266
521 | 14.668647
520 | 14.8863
519 | 15.108172
518 | 15.326472
517 | 15.546615
516 | 15.761638
515 | 15.984291
514 | 16.196677
513 | 16.416985
512 | 16.632836
511 | 16.848301
510 | 17.059763
509 | 17.273061
508 | 17.492298
507 | 17.702024
506 | 17.915958
505 | 18.122071
504 | 18.337167
503 | 18.546544
502 | 18.753106
501 | 18.956553
500 | 19.159839