## Data
nm | %R | Curve Names: | 8°
1100 | 1.024186 | Min l: | 670
1099 | 1.013763 | Max l: | 990
1098 | 1.005895 | Avg. %: | 0.2785764 | #N/A | #N/A | #N/A | #N/A | #N/A | #N/A | #N/A
1097 | 1.016728 | Max %: | 0.445428 | #N/A | #N/A | #N/A | #N/A | #N/A | #N/A | #N/A
1096 | 0.992202
1095 | 0.990961
1094 | 0.946732
1093 | 0.96944
1092 | 0.950866
1091 | 0.960866
1090 | 0.942584
1089 | 0.94245
1088 | 0.942177
1087 | 0.92568
1086 | 0.913526
1085 | 0.900877
1084 | 0.88398
1083 | 0.892767
1082 | 0.889398
1081 | 0.863275
1080 | 0.845617
1079 | 0.853933
1078 | 0.837976
1077 | 0.830355
1076 | 0.83614
1075 | 0.833063
1074 | 0.808221
1073 | 0.796935
1072 | 0.800934
1071 | 0.793559
1070 | 0.774722
1069 | 0.770713
1068 | 0.76012
1067 | 0.755546
1066 | 0.731532
1065 | 0.740843
1064 | 0.732255
1063 | 0.727967
1062 | 0.717177
1061 | 0.722849
1060 | 0.706009
1059 | 0.714041
1058 | 0.692252
1057 | 0.682424
1056 | 0.68051
1055 | 0.665476
1054 | 0.647321
1053 | 0.646412
1052 | 0.652187
1051 | 0.640301
1050 | 0.630572
1049 | 0.622568
1048 | 0.623151
1047 | 0.625033
1046 | 0.608408
1045 | 0.587322
1044 | 0.590591
1043 | 0.593095
1042 | 0.597098
1041 | 0.57124
1040 | 0.560684
1039 | 0.559954
1038 | 0.557309
1037 | 0.555696
1036 | 0.539187
1035 | 0.526823
1034 | 0.530316
1033 | 0.528359
1032 | 0.512811
1031 | 0.522888
1030 | 0.503547
1029 | 0.478033
1028 | 0.472128
1027 | 0.488241
1026 | 0.487641
1025 | 0.475282
1024 | 0.466625
1023 | 0.455014
1022 | 0.450991
1021 | 0.447585
1020 | 0.443695
1019 | 0.444872
1018 | 0.441207
1017 | 0.432523
1016 | 0.421292
1015 | 0.411844
1014 | 0.420054
1013 | 0.42382
1012 | 0.402525
1011 | 0.4022
1010 | 0.398455
1009 | 0.395247
1008 | 0.383648
1007 | 0.361253
1006 | 0.367613
1005 | 0.369307
1004 | 0.355847
1003 | 0.342538
1002 | 0.340304
1001 | 0.346455
1000 | 0.341768
999 | 0.331812
998 | 0.322904
997 | 0.325107
996 | 0.336809
995 | 0.326367
994 | 0.311776
993 | 0.320851
992 | 0.306276
991 | 0.320393
990 | 0.313527
989 | 0.300336
988 | 0.279403
987 | 0.259106
986 | 0.271198
985 | 0.296365
984 | 0.265998
983 | 0.260226
982 | 0.257175
981 | 0.256274
980 | 0.26642
979 | 0.243918
978 | 0.236901
977 | 0.253686
976 | 0.23637
975 | 0.236852
974 | 0.243991
973 | 0.245214
972 | 0.236555
971 | 0.200728
970 | 0.246678
969 | 0.234924
968 | 0.241614
967 | 0.208933
966 | 0.214279
965 | 0.221152
964 | 0.22219
963 | 0.234961
962 | 0.250173
961 | 0.231264
960 | 0.242216
959 | 0.192447
958 | 0.202664
957 | 0.221325
956 | 0.233622
955 | 0.20641
954 | 0.245935
953 | 0.182885
952 | 0.176731
951 | 0.214954
950 | 0.179713
949 | 0.166157
948 | 0.174369
947 | 0.183161
946 | 0.150206
945 | 0.173061
944 | 0.161331
943 | 0.226401
942 | 0.187998
941 | 0.168337
940 | 0.186641
939 | 0.194615
938 | 0.166545
937 | 0.169185
936 | 0.193128
935 | 0.146672
934 | 0.120689
933 | 0.174747
932 | 0.184098
931 | 0.163484
930 | 0.150428
929 | 0.117898
928 | 0.135447
927 | 0.122681
926 | 0.182861
925 | 0.146139
924 | 0.174069
923 | 0.135177
922 | 0.136638
921 | 0.16162
920 | 0.160088
919 | 0.221989
918 | 0.103301
917 | 0.155257
916 | 0.206087
915 | 0.110065
914 | 0.16484
913 | 0.203098
912 | 0.159786
911 | 0.138563
910 | 0.204856
909 | 0.194384
908 | 0.205252
907 | 0.22573
906 | 0.193672
905 | 0.123085
904 | 0.178415
903 | 0.135087
902 | 0.12357
901 | 0.131825
900 | 0.178535
899 | 0.142862
898 | 0.182162
897 | 0.235581
896 | 0.196088
895 | 0.126794
894 | 0.120432
893 | 0.126635
892 | 0.181722
891 | 0.168316
890 | 0.270259
889 | 0.192528
888 | 0.193767
887 | 0.194302
886 | 0.197072
885 | 0.199582
884 | 0.201639
883 | 0.201333
882 | 0.20221
881 | 0.204223
880 | 0.208718
879 | 0.209124
878 | 0.212737
877 | 0.213804
876 | 0.218972
875 | 0.219479
874 | 0.2215
873 | 0.223931
872 | 0.224376
871 | 0.229036
870 | 0.23036
869 | 0.23215
868 | 0.235488
867 | 0.236492
866 | 0.242862
865 | 0.244624
864 | 0.245718
863 | 0.248943
862 | 0.252112
861 | 0.25227
860 | 0.258074
859 | 0.260729
858 | 0.261164
857 | 0.262677
856 | 0.264098
855 | 0.266351
854 | 0.271157
853 | 0.274415
852 | 0.277992
851 | 0.279664
850 | 0.284484
849 | 0.286015
848 | 0.285283
847 | 0.291527
846 | 0.29257
845 | 0.297421
844 | 0.30176
843 | 0.303221
842 | 0.30798
841 | 0.310085
840 | 0.31441
839 | 0.317382
838 | 0.319428
837 | 0.321539
836 | 0.323742
835 | 0.328199
834 | 0.331659
833 | 0.32932
832 | 0.332836
831 | 0.337394
830 | 0.338406
829 | 0.341594
828 | 0.342913
827 | 0.350513
826 | 0.352353
825 | 0.35397
824 | 0.360576
823 | 0.359765
822 | 0.361725
821 | 0.367021
820 | 0.370725
819 | 0.371432
818 | 0.375219
817 | 0.377544
816 | 0.381266
815 | 0.38103
814 | 0.380793
813 | 0.384444
812 | 0.388604
811 | 0.395553
810 | 0.395294
809 | 0.395347
808 | 0.397046
807 | 0.402478
806 | 0.40297
805 | 0.405404
804 | 0.409946
803 | 0.409211
802 | 0.41172
801 | 0.413582
800 | 0.416126
799 | 0.416716
798 | 0.420585
797 | 0.420438
796 | 0.421159
795 | 0.424359
794 | 0.425287
793 | 0.426164
792 | 0.427952
791 | 0.430791
790 | 0.43125
789 | 0.43385
788 | 0.434641
787 | 0.436773
786 | 0.437957
785 | 0.437134
784 | 0.43904
783 | 0.440655
782 | 0.439788
781 | 0.439688
780 | 0.441118
779 | 0.442956
778 | 0.44348
777 | 0.443994
776 | 0.445056
775 | 0.444868
774 | 0.444925
773 | 0.443579
772 | 0.444785
771 | 0.445428
770 | 0.443916
769 | 0.443091
768 | 0.443336
767 | 0.44243
766 | 0.442666
765 | 0.441291
764 | 0.439604
763 | 0.440851
762 | 0.439716
761 | 0.438729
760 | 0.437493
759 | 0.43651
758 | 0.434658
757 | 0.432766
756 | 0.431102
755 | 0.429972
754 | 0.428421
753 | 0.42657
752 | 0.423792
751 | 0.422098
750 | 0.420256
749 | 0.417176
748 | 0.414947
747 | 0.41347
746 | 0.411876
745 | 0.409781
744 | 0.406772
743 | 0.403397
742 | 0.40002
741 | 0.398581
740 | 0.395862
739 | 0.390728
738 | 0.387381
737 | 0.383708
736 | 0.380858
735 | 0.377437
734 | 0.373193
733 | 0.36979
732 | 0.36635
731 | 0.361618
730 | 0.356852
729 | 0.353574
728 | 0.350179
727 | 0.34601
726 | 0.342029
725 | 0.337987
724 | 0.333041
723 | 0.328806
722 | 0.324097
721 | 0.318738
720 | 0.313328
719 | 0.308906
718 | 0.305053
717 | 0.299639
716 | 0.294415
715 | 0.289175
714 | 0.28376
713 | 0.279124
712 | 0.274273
711 | 0.269467
710 | 0.264628
709 | 0.258313
708 | 0.253169
707 | 0.249403
706 | 0.243866
705 | 0.237973
704 | 0.232826
703 | 0.227885
702 | 0.22341
701 | 0.217638
700 | 0.212344
699 | 0.207119
698 | 0.20177
697 | 0.197132
696 | 0.191875
695 | 0.186935
694 | 0.181948
693 | 0.176804
692 | 0.172665
691 | 0.168224
690 | 0.163908
689 | 0.1593
688 | 0.154385
687 | 0.149977
686 | 0.146662
685 | 0.142856
684 | 0.138624
683 | 0.13491
682 | 0.131742
681 | 0.128952
680 | 0.126054
679 | 0.122443
678 | 0.119653
677 | 0.118017
676 | 0.115771
675 | 0.113325
674 | 0.112425
673 | 0.111169
672 | 0.110264
671 | 0.109277
670 | 0.108383
669 | 0.108735
668 | 0.108655
667 | 0.109208
666 | 0.110936
665 | 0.112668
664 | 0.114593
663 | 0.116239
662 | 0.118876
661 | 0.122588
660 | 0.125762
659 | 0.129864
658 | 0.135043
657 | 0.140416
656 | 0.146164
655 | 0.151988
654 | 0.158451
653 | 0.166444
652 | 0.174442
651 | 0.183569
650 | 0.19345
649 | 0.202936
648 | 0.213849
647 | 0.224926
646 | 0.238127
645 | 0.251199
644 | 0.265244
643 | 0.27966
642 | 0.295165
641 | 0.311585
640 | 0.329417
639 | 0.347277
638 | 0.366681
637 | 0.386219
636 | 0.407524
635 | 0.430061
634 | 0.453179
633 | 0.477677
632 | 0.502711
631 | 0.529422
630 | 0.557417
629 | 0.585722
628 | 0.615993
627 | 0.646704
626 | 0.67954
625 | 0.713452
624 | 0.74838
623 | 0.784394
622 | 0.821951
621 | 0.861536
620 | 0.901319
619 | 0.94323
618 | 0.987282
617 | 1.031812
616 | 1.078089
615 | 1.126826
614 | 1.176101
613 | 1.227392
612 | 1.27965
611 | 1.333776
610 | 1.39038
609 | 1.449006
608 | 1.508248
607 | 1.569914
606 | 1.632965
605 | 1.698097
604 | 1.765179
603 | 1.833223
602 | 1.904274
601 | 1.97705
600 | 2.052041
599 | 2.1273
598 | 2.206232
597 | 2.286502
596 | 2.370303
595 | 2.455581
594 | 2.54303
593 | 2.632429
592 | 2.722378
591 | 2.81556
590 | 2.910242
589 | 3.009786
588 | 3.109378
587 | 3.210014
586 | 3.315986
585 | 3.422311
584 | 3.531549
583 | 3.642592
582 | 3.756556
581 | 3.871757
580 | 3.990243
579 | 4.10951
578 | 4.232655
577 | 4.357858
576 | 4.487412
575 | 4.617634
574 | 4.748652
573 | 4.884323
572 | 5.020299
571 | 5.159467
570 | 5.303211
569 | 5.444882
568 | 5.591749
567 | 5.740075
566 | 5.89409
565 | 6.047567
564 | 6.201768
563 | 6.357872
562 | 6.517272
561 | 6.695222
560 | 6.862177
559 | 7.027254
558 | 7.198168
557 | 7.372794
556 | 7.551072
555 | 7.724143
554 | 7.904367
553 | 8.081703
552 | 8.265972
551 | 8.45158
550 | 8.637659
549 | 8.828226
548 | 9.019846
547 | 9.212892
546 | 9.410067
545 | 9.609181
544 | 9.808065
543 | 10.009176
542 | 10.20629
541 | 10.411773
540 | 10.617978
539 | 10.825177
538 | 11.030321
537 | 11.244991
536 | 11.452555
535 | 11.671546
534 | 11.885557
533 | 12.097603
532 | 12.31441
531 | 12.529753
530 | 12.745654
529 | 12.960073
528 | 13.185513
527 | 13.4057
526 | 13.62707
525 | 13.84893
524 | 14.070983
523 | 14.28728
522 | 14.514318
521 | 14.734419
520 | 14.955294
519 | 15.182317
518 | 15.4064
517 | 15.626348
516 | 15.852872
515 | 16.076752
514 | 16.298669
513 | 16.523147
512 | 16.740372
511 | 16.961861
510 | 17.185892
509 | 17.401995
508 | 17.625904
507 | 17.847071
506 | 18.067319
505 | 18.285014
504 | 18.501335
503 | 18.713488
502 | 18.932795
501 | 19.138921
500 | 19.345597