## Sheet1
MIT Run 9-2730
Wavelength (nm) | %R (0°) | %R (15°)
1050 | 28.81521606 | 15.16622162
1049.5 | 30.53004456 | 15.94178009
1049 | 32.35340118 | 16.65402222
1048.5 | 34.24567413 | 17.32346344
1048 | 36.28618622 | 17.95398712
1047.5 | 38.46870804 | 18.55940247
1047 | 40.50231171 | 19.08633423
1046.5 | 42.6365509 | 19.58415222
1046 | 44.70689392 | 20.04044342
1045.5 | 46.96633148 | 20.49199677
1045 | 49.08649445 | 20.90958405
1044.5 | 51.11815262 | 21.30683136
1044 | 53.17082214 | 21.70384979
1043.5 | 54.89371872 | 22.06939697
1043 | 56.67747116 | 22.48890686
1042.5 | 58.36858368 | 22.95162964
1042 | 59.9479332 | 23.45576477
1041.5 | 61.47911072 | 24.04174042
1041 | 62.7977829 | 24.67313385
1040.5 | 64.07468033 | 25.40795135
1040 | 65.13332367 | 26.15148163
1039.5 | 66.23402405 | 27.10993958
1039 | 67.24237823 | 28.17877197
1038.5 | 68.10652542 | 29.30147552
1038 | 68.96990776 | 30.61425781
1037.5 | 69.67778778 | 31.90451813
1037 | 70.36186409 | 33.35073853
1036.5 | 70.96889305 | 34.82367706
1036 | 71.57914352 | 36.48686981
1035.5 | 72.15813446 | 38.22275925
1035 | 72.67914963 | 39.94471359
1034.5 | 73.22445869 | 41.80378723
1034 | 73.6962204 | 43.46131134
1033.5 | 74.23101044 | 45.3156395
1033 | 74.76982689 | 47.13100052
1032.5 | 75.34882355 | 48.96537781
1032 | 75.99547577 | 50.85175705
1031.5 | 76.62231255 | 52.52385712
1031 | 77.32929611 | 54.23944855
1030.5 | 78.03287888 | 55.76379013
1030 | 78.87196159 | 57.40504456
1029.5 | 79.73419952 | 58.93341064
1029 | 80.63835526 | 60.36889648
1028.5 | 81.63848114 | 61.81136703
1028 | 82.51516151 | 62.99028778
1027.5 | 83.50227165 | 64.20693588
1027 | 84.45698452 | 65.31914902
1026.5 | 85.44116306 | 66.40690613
1026 | 86.43199635 | 67.43976212
1025.5 | 87.34438419 | 68.35441589
1025 | 88.24815941 | 69.24035835
1024.5 | 89.00961208 | 69.98121452
1024 | 89.80850029 | 70.77374458
1023.5 | 90.56667709 | 71.51495552
1023 | 91.24473 | 72.21336365
1022.5 | 91.91441059 | 72.92711639
1022 | 92.48349905 | 73.57070541
1021.5 | 93.01069737 | 74.21447563
1021 | 93.47076845 | 74.82468414
1020.5 | 93.9319582 | 75.50558662
1020 | 94.34698725 | 76.1866703
1019.5 | 94.70965767 | 76.85479164
1019 | 95.06007242 | 77.59678459
1018.5 | 95.33832884 | 78.2606163
1018 | 95.61258411 | 79.00220871
1017.5 | 95.85109901 | 79.72584534
1017 | 96.08223438 | 80.54628754
1016.5 | 96.29382086 | 81.38094902
1016 | 96.46486521 | 82.16808128
1015.5 | 96.63128662 | 83.00037956
1015 | 96.76584268 | 83.76694489
1014.5 | 96.90372849 | 84.6245079
1014 | 97.02209711 | 85.43978882
1013.5 | 97.12923169 | 86.24942493
1013 | 97.23219085 | 87.12302876
1012.5 | 97.30664682 | 87.83745575
1012 | 97.38088441 | 88.59233284
1011.5 | 97.43964911 | 89.28399658
1011 | 97.50061131 | 90.00186062
1010.5 | 97.54509711 | 90.67479897
1010 | 97.58983564 | 91.31212425
1009.5 | 97.62572599 | 91.92010403
1009 | 97.65044189 | 92.4216547
1008.5 | 97.67378187 | 92.94532156
1008 | 97.68971324 | 93.42051745
1007.5 | 97.70115829 | 93.86316347
1007 | 97.70807433 | 94.28186512
1006.5 | 97.71115756 | 94.65260601
1006 | 97.71033073 | 94.99364376
1005.5 | 97.70770407 | 95.27922726
1005 | 97.69900918 | 95.56084108
1004.5 | 97.69511104 | 95.82949829
1004 | 97.68301415 | 96.05724812
1003.5 | 97.67264772 | 96.27677751
1003 | 97.66410494 | 96.45053077
1002.5 | 97.65286088 | 96.62162662
1002 | 97.64603782 | 96.76373649
1001.5 | 97.64748955 | 96.90679526
1001 | 97.64855743 | 97.03229713
1000.5 | 97.65600681 | 97.13836598
1000 | 97.66927028 | 97.23718
999.5 | 97.68763661 | 97.31261563
999 | 97.71700668 | 97.39077067
998.5 | 97.74855161 | 97.45668936
998 | 97.79345942 | 97.508991
997.5 | 97.84438658 | 97.56089115
997 | 97.89669848 | 97.59857106
996.5 | 97.95927286 | 97.63078976
996 | 98.0210284 | 97.65771246
995.5 | 98.09151566 | 97.68143344
995 | 98.16603494 | 97.69880319
994.5 | 98.23909974 | 97.71098638
994 | 98.31442976 | 97.716187
993.5 | 98.38349199 | 97.72909832
993 | 98.44831204 | 97.72799373
992.5 | 98.51988435 | 97.73313808
992 | 98.58541715 | 97.73224616
991.5 | 98.64552081 | 97.73010135
991 | 98.70504236 | 97.73424888
990.5 | 98.76343715 | 97.73434711
990 | 98.80852735 | 97.7389555
989.5 | 98.85808492 | 97.74585843
989 | 98.90186 | 97.75602484
988.5 | 98.94017816 | 97.76922989
988 | 98.97856915 | 97.78970361
987.5 | 99.0134474 | 97.81280518
987 | 99.04110551 | 97.83858967
986.5 | 99.06448078 | 97.86828876
986 | 99.08927846 | 97.90855861
985.5 | 99.11198187 | 97.95338607
985 | 99.12598234 | 97.98938823
984.5 | 99.14324683 | 98.04752398
984 | 99.15858775 | 98.1008153
983.5 | 99.16894519 | 98.15259779
983 | 99.17606723 | 98.21043468
982.5 | 99.18945563 | 98.27733207
982 | 99.18972623 | 98.33987975
981.5 | 99.1911757 | 98.4005338
981 | 99.19256979 | 98.46184015
980.5 | 99.19225818 | 98.51828647
980 | 99.19009072 | 98.57731807
979.5 | 99.18488336 | 98.63242531
979 | 99.18321234 | 98.68819475
978.5 | 99.1748805 | 98.74261129
978 | 99.16982651 | 98.78998613
977.5 | 99.16341633 | 98.83762813
977 | 99.157363 | 98.87753081
976.5 | 99.15410149 | 98.92138755
976 | 99.14556313 | 98.95877397
975.5 | 99.14285588 | 98.99120116
975 | 99.13930231 | 99.02329397
974.5 | 99.14258951 | 99.05290139
974 | 99.14468157 | 99.07459646
973.5 | 99.15314794 | 99.09860176
973 | 99.16092551 | 99.11884946
972.5 | 99.16954255 | 99.13520002
972 | 99.181032 | 99.15147984
971.5 | 99.19786865 | 99.16341603
971 | 99.21791416 | 99.17124528
970.5 | 99.23470938 | 99.17938042
970 | 99.26022542 | 99.18448234
969.5 | 99.28644252 | 99.19363505
969 | 99.31052029 | 99.19603235
968.5 | 99.33660614 | 99.19697118
968 | 99.36009175 | 99.19662887
967.5 | 99.38280517 | 99.19372982
967 | 99.41026497 | 99.19375515
966.5 | 99.43647516 | 99.18858391
966 | 99.45865566 | 99.18979901
965.5 | 99.48053241 | 99.18663883
965 | 99.50174052 | 99.18773997
964.5 | 99.51893753 | 99.18606067
964 | 99.53728771 | 99.18698406
963.5 | 99.55532557 | 99.18716669
963 | 99.5645133 | 99.18658763
962.5 | 99.57905388 | 99.19051361
962 | 99.59166917 | 99.20155013
961.5 | 99.605068 | 99.20906574
961 | 99.61214805 | 99.21575624
960.5 | 99.62126532 | 99.2284041
960 | 99.62983552 | 99.24001533
959.5 | 99.63441873 | 99.25769627
959 | 99.63882869 | 99.27158129
958.5 | 99.64787304 | 99.28911698
958 | 99.65280509 | 99.30838341
957.5 | 99.65454048 | 99.33054209
957 | 99.65724641 | 99.35743594
956.5 | 99.66148278 | 99.38240379
956 | 99.66353068 | 99.40416932
955.5 | 99.66399771 | 99.42218095
955 | 99.66829345 | 99.44443184
954.5 | 99.67199525 | 99.46790904
954 | 99.6767281 | 99.48718929
953.5 | 99.67763883 | 99.50476471
953 | 99.67945153 | 99.52079472
952.5 | 99.68470225 | 99.53573164
952 | 99.69323415 | 99.55437681
951.5 | 99.69919184 | 99.56975436
951 | 99.70307425 | 99.58147317
950.5 | 99.7093451 | 99.59659204
950 | 99.71751103 | 99.60876232
949.5 | 99.72295401 | 99.61515075
949 | 99.73215455 | 99.62443641
948.5 | 99.74086475 | 99.63260818
948 | 99.74720591 | 99.63795605
947.5 | 99.75969838 | 99.64740661
947 | 99.76222056 | 99.65150872
946.5 | 99.77308254 | 99.65717641
946 | 99.78577939 | 99.66382247
945.5 | 99.78935032 | 99.6622633
945 | 99.80003673 | 99.67308727
944.5 | 99.80583899 | 99.67478889
944 | 99.8135477 | 99.67878455
943.5 | 99.82068394 | 99.68161291
943 | 99.82516372 | 99.68414566
942.5 | 99.83640337 | 99.69190395
942 | 99.83936056 | 99.69373623
941.5 | 99.84185725 | 99.69881651
941 | 99.84668918 | 99.70371291
940.5 | 99.85368931 | 99.71147156
940 | 99.85600652 | 99.71329501
939.5 | 99.85672742 | 99.71742028
939 | 99.86077003 | 99.72295555
938.5 | 99.8639207 | 99.72979867
938 | 99.86429861 | 99.73523426
937.5 | 99.8699446 | 99.74542975
937 | 99.87023064 | 99.75035521
936.5 | 99.87079354 | 99.75884156
936 | 99.87229313 | 99.76586804
935.5 | 99.87613043 | 99.77563015
935 | 99.87544968 | 99.77928743
934.5 | 99.87826583 | 99.78959771
934 | 99.87819321 | 99.79668078
933.5 | 99.87837762 | 99.80385204
933 | 99.87651685 | 99.81122062
932.5 | 99.87624012 | 99.81380431
932 | 99.87765963 | 99.81997482
931.5 | 99.87721536 | 99.82982779
931 | 99.87337932 | 99.83184242
930.5 | 99.87303564 | 99.83768296
930 | 99.87599424 | 99.8446288
929.5 | 99.8709264 | 99.84870955
929 | 99.87217408 | 99.85489871
928.5 | 99.87261666 | 99.85855001
928 | 99.87138055 | 99.86387087
927.5 | 99.86631276 | 99.86395279
927 | 99.86571103 | 99.86411849
926.5 | 99.866052 | 99.87176284
926 | 99.86357297 | 99.87499589
925.5 | 99.85882647 | 99.87041336
925 | 99.86013694 | 99.87287402
924.5 | 99.85725757 | 99.87573454
924 | 99.85930875 | 99.87970307
923.5 | 99.85919699 | 99.87988649
923 | 99.85767505 | 99.87711346
922.5 | 99.85512844 | 99.87679019
922 | 99.8563247 | 99.87581726
921.5 | 99.85983339 | 99.87962104
921 | 99.85594268 | 99.87992211
920.5 | 99.85798043 | 99.8767354
920 | 99.85767461 | 99.876743
919.5 | 99.85599375 | 99.87505703
919 | 99.85886182 | 99.87624776
918.5 | 99.86085214 | 99.87739796
918 | 99.86131027 | 99.87533359
917.5 | 99.85997577 | 99.8733041
917 | 99.85554759 | 99.87131812
916.5 | 99.85670425 | 99.87251362
916 | 99.85719964 | 99.86689222
915.5 | 99.85323852 | 99.86936104
915 | 99.84847075 | 99.86710963
914.5 | 99.85085319 | 99.86509424
914 | 99.84805176 | 99.86778051
913.5 | 99.84400131 | 99.86694601
913 | 99.83835454 | 99.86440204
912.5 | 99.83608113 | 99.86593175
912 | 99.83205429 | 99.86230789
911.5 | 99.82605122 | 99.86093847
911 | 99.81787902 | 99.86225872
910.5 | 99.81516427 | 99.86377281
910 | 99.81064418 | 99.86028656
909.5 | 99.80476391 | 99.8621496
909 | 99.79756881 | 99.85744852
908.5 | 99.79802394 | 99.85887693
908 | 99.79683654 | 99.85990363
907.5 | 99.7970932 | 99.86029446
907 | 99.7996926 | 99.86004624
906.5 | 99.80473006 | 99.85954897
906 | 99.81431808 | 99.85963115
905.5 | 99.81893228 | 99.85787816
905 | 99.83105727 | 99.85515678
904.5 | 99.83987629 | 99.85578895
904 | 99.84979521 | 99.8532232
903.5 | 99.85539995 | 99.84778255
903 | 99.86718416 | 99.84794326
902.5 | 99.8766183 | 99.84229529
902 | 99.88547984 | 99.84168111
901.5 | 99.89560464 | 99.83985098
901 | 99.90061612 | 99.83588247
900.5 | 99.9053422 | 99.83652131
900 | 99.91214093 | 99.83118859
899.5 | 99.9154515 | 99.82870388
899 | 99.92022566 | 99.82751477
898.5 | 99.9211285 | 99.82450312
898 | 99.92568851 | 99.82711461
897.5 | 99.92955743 | 99.82981206
897 | 99.93002279 | 99.82978381
896.5 | 99.92995705 | 99.83095668
896 | 99.931156 | 99.83519118
895.5 | 99.93414715 | 99.83595264
895 | 99.93660554 | 99.8432114
894.5 | 99.93208752 | 99.84983547
894 | 99.93740708 | 99.85483776
893.5 | 99.93548422 | 99.86147505
893 | 99.94122694 | 99.86732855
892.5 | 99.93951027 | 99.87144229
892 | 99.93961945 | 99.8781294
891.5 | 99.94283295 | 99.88312611
891 | 99.9420892 | 99.88905246
890.5 | 99.94195551 | 99.89377256
890 | 99.94379651 | 99.90190317
889.5 | 99.94275776 | 99.90275457
889 | 99.94260098 | 99.90867255
888.5 | 99.94417991 | 99.91133379
888 | 99.94434035 | 99.91563199
887.5 | 99.94584631 | 99.91901631
887 | 99.94835164 | 99.92284978
886.5 | 99.94450432 | 99.92774501
886 | 99.94468272 | 99.92659844
885.5 | 99.94414175 | 99.92768785
885 | 99.94611382 | 99.93294732
884.5 | 99.94640527 | 99.93355517
884 | 99.94726524 | 99.93539413
883.5 | 99.9480537 | 99.94078645
883 | 99.94660325 | 99.93642648
882.5 | 99.94680193 | 99.93696964
882 | 99.94878541 | 99.94237563
881.5 | 99.94799095 | 99.94057999
881 | 99.94514353 | 99.93915768
880.5 | 99.94879226 | 99.94272446
880 | 99.94811734 | 99.94260808
879.5 | 99.94995468 | 99.94504924
879 | 99.95009172 | 99.94404949
878.5 | 99.95310117 | 99.94579672
878 | 99.95079952 | 99.94349663
877.5 | 99.94918672 | 99.94661607
877 | 99.95268473 | 99.94794903
876.5 | 99.95214416 | 99.94651715
876 | 99.94944924 | 99.94794355
875.5 | 99.94990164 | 99.94471283
875 | 99.94831578 | 99.94626876
874.5 | 99.95287574 | 99.94819484
874 | 99.95186245 | 99.94743878
873.5 | 99.95108014 | 99.94791935
873 | 99.94747998 | 99.94929805
872.5 | 99.94941569 | 99.94793507
872 | 99.95127017 | 99.94996845
871.5 | 99.95083271 | 99.95161334
871 | 99.9536749 | 99.952009
870.5 | 99.94816197 | 99.94663391
870 | 99.95384482 | 99.95310992
869.5 | 99.9514592 | 99.9479663
869 | 99.94936319 | 99.94879831
868.5 | 99.94943949 | 99.94870032
868 | 99.95042209 | 99.95158403
867.5 | 99.95293803 | 99.95110388
867 | 99.95242742 | 99.95245695
866.5 | 99.95257364 | 99.95320946
866 | 99.95334698 | 99.95182563
865.5 | 99.95302799 | 99.95037374
865 | 99.95133129 | 99.95319627
864.5 | 99.95197468 | 99.95260802
864 | 99.95180326 | 99.95056843
863.5 | 99.95364147 | 99.95419528
863 | 99.95399434 | 99.95535837
862.5 | 99.95296207 | 99.95260332
862 | 99.95010916 | 99.95057966
861.5 | 99.95337309 | 99.95513519
861 | 99.95332989 | 99.95229308
860.5 | 99.9529156 | 99.9518452
860 | 99.95146522 | 99.94919581
859.5 | 99.95305295 | 99.95350389
859 | 99.95155171 | 99.9529325
858.5 | 99.95039677 | 99.95543892
858 | 99.95311617 | 99.95667554
857.5 | 99.9505882 | 99.95457616
857 | 99.95137097 | 99.94890562
856.5 | 99.95580124 | 99.95340962
856 | 99.95343087 | 99.95441972
855.5 | 99.94965068 | 99.95080987
855 | 99.95576109 | 99.95491328
854.5 | 99.95240977 | 99.95369992
854 | 99.95242371 | 99.95588147
853.5 | 99.95188732 | 99.95465734
853 | 99.95379384 | 99.95773636
852.5 | 99.95355739 | 99.95189668
852 | 99.95599392 | 99.95864826
851.5 | 99.95474419 | 99.95419592
851 | 99.95125015 | 99.95178741
850.5 | 99.9493802 | 99.95032946
850 | 99.95274471 | 99.95541769
849.5 | 99.95338997 | 99.95360648
849 | 99.9499911 | 99.95204651
848.5 | 99.95217863 | 99.9548538
848 | 99.95451666 | 99.95313958
847.5 | 99.95241558 | 99.95010464
847 | 99.95320708 | 99.9520584
846.5 | 99.95455251 | 99.95509099
846 | 99.9505788 | 99.95480925
845.5 | 99.95703204 | 99.95854811
845 | 99.9548615 | 99.95345478
844.5 | 99.95056377 | 99.95389805
844 | 99.94983908 | 99.95351539
843.5 | 99.95258124 | 99.95476706
843 | 99.95301626 | 99.95451395
842.5 | 99.95440731 | 99.95557095
842 | 99.95034492 | 99.95054482
841.5 | 99.95434165 | 99.95208054
841 | 99.94995829 | 99.95149743
840.5 | 99.95221654 | 99.95159808
840 | 99.95356244 | 99.9568289
839.5 | 99.95153813 | 99.95461445
839 | 99.95285511 | 99.95495135
838.5 | 99.9521744 | 99.95603716
838 | 99.95387478 | 99.9549583
837.5 | 99.95511511 | 99.95458498
837 | 99.95156018 | 99.95538947
836.5 | 99.95125788 | 99.95172923
836 | 99.95366836 | 99.95384612
835.5 | 99.9529535 | 99.9514892
835 | 99.95012252 | 99.95344421
834.5 | 99.95193483 | 99.95470316
834 | 99.94938317 | 99.95197519
833.5 | 99.95163809 | 99.9557771
833 | 99.9507305 | 99.95574473
832.5 | 99.95254019 | 99.95550673
832 | 99.9511917 | 99.9513128
831.5 | 99.94829215 | 99.95439535
831 | 99.94844494 | 99.95122599
830.5 | 99.95340264 | 99.95490668
830 | 99.94824774 | 99.95225975
829.5 | 99.95050336 | 99.95049927
829 | 99.95004169 | 99.95406152
828.5 | 99.94847152 | 99.95079315
828 | 99.9504457 | 99.95455942
827.5 | 99.94852263 | 99.95314282
827 | 99.95275282 | 99.95522801
826.5 | 99.94830145 | 99.95238535
826 | 99.95021652 | 99.95389233
825.5 | 99.94911949 | 99.95243475
825 | 99.94966906 | 99.95274961
824.5 | 99.94762325 | 99.95176885
824 | 99.95046292 | 99.95427042
823.5 | 99.94861469 | 99.95440331
823 | 99.94798296 | 99.94951591
822.5 | 99.94580791 | 99.95049471
822 | 99.94765508 | 99.95318608
821.5 | 99.94485137 | 99.95082735
821 | 99.94503409 | 99.95471488
820.5 | 99.94899756 | 99.95420031
820 | 99.94275402 | 99.95047943
819.5 | 99.94220003 | 99.95102938
819 | 99.93821825 | 99.95278757
818.5 | 99.93760575 | 99.95089736
818 | 99.93474928 | 99.95053608
817.5 | 99.93129909 | 99.95101866
817 | 99.9268619 | 99.95252129
816.5 | 99.91986614 | 99.94973056
816 | 99.91161673 | 99.94916052
815.5 | 99.90318674 | 99.94948856
815 | 99.89117119 | 99.95141714
814.5 | 99.87961955 | 99.94941277
814 | 99.86877039 | 99.94845871
813.5 | 99.85994452 | 99.95114814
813 | 99.84227654 | 99.94529175
812.5 | 99.83538754 | 99.95213285
812 | 99.81978597 | 99.94713516
811.5 | 99.80250728 | 99.94885141
811 | 99.78886728 | 99.94620715
810.5 | 99.77757657 | 99.94575927
810 | 99.76045316 | 99.94245715
809.5 | 99.74820343 | 99.93908735
809 | 99.73797494 | 99.93732927
808.5 | 99.72791454 | 99.93393948
808 | 99.71842879 | 99.93080041
807.5 | 99.7089318 | 99.92984165
807 | 99.70767039 | 99.92472095
806.5 | 99.69903547 | 99.91720421
806 | 99.6964846 | 99.9057531
805.5 | 99.69913036 | 99.90470093
805 | 99.70232311 | 99.89728675
804.5 | 99.70461094 | 99.88747094
804 | 99.71058041 | 99.8764789
803.5 | 99.72181165 | 99.86995558
803 | 99.72847897 | 99.86073114
802.5 | 99.74029824 | 99.85385494
802 | 99.74959049 | 99.84134862
801.5 | 99.75790782 | 99.83504578
801 | 99.76843274 | 99.82279584
800.5 | 99.77981168 | 99.81350651
800 | 99.79024969 | 99.80298956
799.5 | 99.92059768 | 99.66998768
799 | 99.93073447 | 99.64479384
798.5 | 99.93864608 | 99.62673214
798 | 99.94531389 | 99.61458132
797.5 | 99.95068337 | 99.61072949
797 | 99.95479855 | 99.61542854
796.5 | 99.95844105 | 99.62637663
796 | 99.96178582 | 99.6433273
795.5 | 99.96442026 | 99.66582748
795 | 99.96611299 | 99.6908668
794.5 | 99.96803877 | 99.71641016
794 | 99.96921113 | 99.74486449
793.5 | 99.97045247 | 99.77037551
793 | 99.97110195 | 99.795931
792.5 | 99.97211616 | 99.81930517
792 | 99.97246048 | 99.84046631
791.5 | 99.97289398 | 99.85999392
791 | 99.97262945 | 99.87647498
790.5 | 99.97282479 | 99.89138711
790 | 99.97270865 | 99.90458523
789.5 | 99.97237015 | 99.91500048
789 | 99.97232435 | 99.92418074
788.5 | 99.97220843 | 99.93252017
788 | 99.97140884 | 99.93910739
787.5 | 99.97083748 | 99.94422354
787 | 99.97050911 | 99.94910792
786.5 | 99.96967647 | 99.9527339
786 | 99.96909566 | 99.95600391
785.5 | 99.96820697 | 99.95832228
785 | 99.96752448 | 99.96064809
784.5 | 99.96670023 | 99.96227723
784 | 99.96587289 | 99.96389247
783.5 | 99.96485859 | 99.9650633
783 | 99.96417776 | 99.9657895
782.5 | 99.96271773 | 99.96646927
782 | 99.96164069 | 99.96724121
781.5 | 99.96006222 | 99.9672511
781 | 99.95853306 | 99.96722525
780.5 | 99.95653788 | 99.96691591
780 | 99.95452078 | 99.96651592
779.5 | 99.95245099 | 99.96604618
779 | 99.94964226 | 99.96577315
778.5 | 99.94660609 | 99.96508628
778 | 99.94334314 | 99.96398256
777.5 | 99.93892671 | 99.96293982
777 | 99.93414528 | 99.96222419
776.5 | 99.92863602 | 99.96085368
776 | 99.9229387 | 99.95978677
775.5 | 99.91597313 | 99.95844453
775 | 99.90921032 | 99.95672103
774.5 | 99.9010595 | 99.95537472
774 | 99.89302713 | 99.9535137
773.5 | 99.8858034 | 99.95168169
773 | 99.87844466 | 99.94968143
772.5 | 99.87175754 | 99.94736413
772 | 99.86605781 | 99.94522933
771.5 | 99.86166716 | 99.94219517
771 | 99.85850132 | 99.93900322
770.5 | 99.85709779 | 99.93572002
770 | 99.85740015 | 99.93204376
769.5 | 99.85841672 | 99.92781288
769 | 99.86116102 | 99.92295722
768.5 | 99.86374471 | 99.9179001
768 | 99.86732642 | 99.91199889
767.5 | 99.87097403 | 99.90603014
767 | 99.87422341 | 99.89922947
766.5 | 99.87779121 | 99.89333811
766 | 99.88038769 | 99.88618311
765.5 | 99.88267604 | 99.87903057
765 | 99.88412914 | 99.87290524
764.5 | 99.88509382 | 99.86710402
764 | 99.8850034 | 99.86178705
763.5 | 99.88482179 | 99.85762803
763 | 99.88406323 | 99.85419072
762.5 | 99.88294776 | 99.8520555
762 | 99.88160765 | 99.85130052
761.5 | 99.88021207 | 99.85121635
761 | 99.87929275 | 99.85268873
760.5 | 99.87835345 | 99.85432021
760 | 99.87802789 | 99.85769303
759.5 | 99.87849902 | 99.86076513
759 | 99.87920595 | 99.86418468
758.5 | 99.88014015 | 99.86785024
758 | 99.88255071 | 99.8721623
757.5 | 99.88490283 | 99.8749633
757 | 99.88761805 | 99.87789638
756.5 | 99.89104953 | 99.88057759
756 | 99.89426269 | 99.88227496
755.5 | 99.89769711 | 99.88339633
755 | 99.90129194 | 99.88411659
754.5 | 99.90404496 | 99.8847229
754 | 99.90680405 | 99.88462557
753.5 | 99.90964916 | 99.88382546
753 | 99.91157161 | 99.88302039
752.5 | 99.91393988 | 99.88246899
752 | 99.91597339 | 99.88125487
751.5 | 99.91734529 | 99.88022455
751 | 99.91901682 | 99.87937389
750.5 | 99.92026431 | 99.87872448
750 | 99.92131366 | 99.87806947
749.5 | 99.92249882 | 99.87752541
749 | 99.92372085 | 99.87768058
748.5 | 99.92505673 | 99.87800842
748 | 99.92655309 | 99.878816
747.5 | 99.92793775 | 99.87941785
747 | 99.92976335 | 99.88078633
746.5 | 99.93137196 | 99.88211376
746 | 99.93351698 | 99.88377106
745.5 | 99.93527947 | 99.8851673
745 | 99.93721348 | 99.88642583
744.5 | 99.93907018 | 99.88813984
744 | 99.94116208 | 99.88963214
743.5 | 99.94276604 | 99.89069613
743 | 99.94429399 | 99.8917924
742.5 | 99.94570469 | 99.89252044
742 | 99.94680925 | 99.89331148
741.5 | 99.94735716 | 99.89422216
741 | 99.94769108 | 99.89446834
740.5 | 99.9481451 | 99.89507683
740 | 99.94829315 | 99.89529656
739.5 | 99.94772585 | 99.89549261
739 | 99.94740507 | 99.89614907
738.5 | 99.94626296 | 99.89616411
738 | 99.94583667 | 99.89684539
737.5 | 99.94457782 | 99.89735163
737 | 99.94354272 | 99.89831337
736.5 | 99.94260844 | 99.89910817
736 | 99.94190313 | 99.90026633
735.5 | 99.94178906 | 99.90170946
735 | 99.94165814 | 99.90275574
734.5 | 99.94196789 | 99.90414699
734 | 99.94268002 | 99.90513276
733.5 | 99.94389134 | 99.90632068
733 | 99.94578784 | 99.90783036
732.5 | 99.94765293 | 99.90876506
732 | 99.95002078 | 99.90950204
731.5 | 99.9528138 | 99.91038528
731 | 99.95552823 | 99.91043606
730.5 | 99.95811219 | 99.91089747
730 | 99.9610417 | 99.9110461
729.5 | 99.96367412 | 99.91114584
729 | 99.96613865 | 99.91118424
728.5 | 99.96874143 | 99.91142003
728 | 99.97091705 | 99.91175158
727.5 | 99.97336661 | 99.91241608
727 | 99.97524916 | 99.91339001
726.5 | 99.97700622 | 99.91463657
726 | 99.97888462 | 99.91644942
725.5 | 99.98055416 | 99.91849498
725 | 99.98224601 | 99.92129995
724.5 | 99.98330657 | 99.92407862
724 | 99.98467653 | 99.92761314
723.5 | 99.98600996 | 99.93123513
723 | 99.98683039 | 99.93462144
722.5 | 99.98797881 | 99.93852991
722 | 99.98881647 | 99.94240904
721.5 | 99.98963542 | 99.94589216
721 | 99.99025627 | 99.94964999
720.5 | 99.99114353 | 99.95296636
720 | 99.99165846 | 99.9563316
719.5 | 99.99208124 | 99.95952583
719 | 99.99268931 | 99.96220483
718.5 | 99.99304511 | 99.96511578
718 | 99.99349901 | 99.96748497
717.5 | 99.9936286 | 99.96944917
717 | 99.99396142 | 99.97179875
716.5 | 99.99413737 | 99.97373607
716 | 99.99427684 | 99.97522922
715.5 | 99.9940143 | 99.97671194
715 | 99.99436928 | 99.97835737
714.5 | 99.99443028 | 99.97996806
714 | 99.99427765 | 99.98122459
713.5 | 99.99418776 | 99.98235499
713 | 99.99407444 | 99.98353433
712.5 | 99.99375424 | 99.98453792
712 | 99.99325665 | 99.9854053
711.5 | 99.99303496 | 99.9863677
711 | 99.99250436 | 99.98706149
710.5 | 99.99188873 | 99.98775887
710 | 99.99106767 | 99.98847687
709.5 | 99.99000172 | 99.98880807
709 | 99.98888054 | 99.98942707
708.5 | 99.98732883 | 99.98970427
708 | 99.98543878 | 99.989891
707.5 | 99.98319391 | 99.99024943
707 | 99.98021952 | 99.99038225
706.5 | 99.97673645 | 99.99026034
706 | 99.97213111 | 99.99025126
705.5 | 99.96702896 | 99.99040001
705 | 99.96056257 | 99.99006392
704.5 | 99.95310659 | 99.98966071
704 | 99.94469561 | 99.98934403
703.5 | 99.93559137 | 99.98865076
703 | 99.92605031 | 99.98787617
702.5 | 99.91613521 | 99.98692117
702 | 99.90641893 | 99.98561967
701.5 | 99.89762983 | 99.98421084
701 | 99.88890491 | 99.98228348
700.5 | 99.88262856 | 99.97983524
700 | 99.87670107 | 99.97686432
699.5 | 99.87260373 | 99.97325775
699 | 99.8690965 | 99.96886621
698.5 | 99.86714765 | 99.96346791
698 | 99.8652253 | 99.9570842
697.5 | 99.86378787 | 99.95013993
697 | 99.86224784 | 99.94177743
696.5 | 99.86063486 | 99.93292696
696 | 99.85779136 | 99.92304517
695.5 | 99.85392804 | 99.91266448
695 | 99.84883977 | 99.90266401
694.5 | 99.84186266 | 99.89161992
694 | 99.83279926 | 99.88210938
693.5 | 99.82115644 | 99.8728604
693 | 99.80515221 | 99.86407313
692.5 | 99.78554933 | 99.85672164
692 | 99.76087296 | 99.85037425
691.5 | 99.73125592 | 99.84501645
691 | 99.69876114 | 99.84014969
690.5 | 99.66534776 | 99.83609006
690 | 99.63335469 | 99.8320251
689.5 | 99.60622272 | 99.82773842
689 | 99.58654284 | 99.82282729
688.5 | 99.57731426 | 99.81676219
688 | 99.58026385 | 99.80922611
687.5 | 99.59649104 | 99.79997326
687 | 99.6229817 | 99.787977
686.5 | 99.65896901 | 99.77198268
686 | 99.69893757 | 99.75348176
685.5 | 99.74096411 | 99.73145679
685 | 99.78314503 | 99.70455015
684.5 | 99.81986725 | 99.6756382
684 | 99.85144965 | 99.64449203
683.5 | 99.87864041 | 99.61173728
683 | 99.8988544 | 99.58082339
682.5 | 99.91430348 | 99.55339342
682 | 99.92642196 | 99.53097376
681.5 | 99.93473433 | 99.51716653
681 | 99.94109349 | 99.5119684
680.5 | 99.94578505 | 99.51768383
680 | 99.94918996 | 99.53359398
679.5 | 99.95179598 | 99.55943543
679 | 99.95321604 | 99.59209469
678.5 | 99.95424499 | 99.6313751
678 | 99.9546582 | 99.67303604
677.5 | 99.95457374 | 99.714535
677 | 99.95385148 | 99.75618103
676.5 | 99.95280246 | 99.79262792
676 | 99.95159012 | 99.82507674
675.5 | 99.94979307 | 99.8537451
675 | 99.94769442 | 99.87616093
674.5 | 99.9450197 | 99.8941512
674 | 99.94192438 | 99.90879845
673.5 | 99.93836644 | 99.91968603
673 | 99.93434964 | 99.9280431
672.5 | 99.92953063 | 99.93419794
672 | 99.92411699 | 99.9388334
671.5 | 99.91781425 | 99.94156759
671 | 99.91142967 | 99.94368173
670.5 | 99.90432596 | 99.94474214
670 | 99.89736485 | 99.94481458
669.5 | 99.89079343 | 99.94426688
669 | 99.88501243 | 99.94304858
668.5 | 99.88094009 | 99.94128631
668 | 99.87847019 | 99.93869342
667.5 | 99.87855361 | 99.9353874
667 | 99.88091128 | 99.93149559
666.5 | 99.88536112 | 99.92661049
666 | 99.89209368 | 99.92115445
665.5 | 99.90016615 | 99.91500515
665 | 99.90916161 | 99.90799826
664.5 | 99.91866879 | 99.90000753
664 | 99.92778683 | 99.89163319
663.5 | 99.93646669 | 99.8826787
663 | 99.94386234 | 99.87369515
662.5 | 99.95043535 | 99.86512993
662 | 99.95591789 | 99.85739492
661.5 | 99.96000899 | 99.85081281
661 | 99.9632778 | 99.84575842
660.5 | 99.96569012 | 99.84308361
660 | 99.96720386 | 99.84279889
659.5 | 99.96798363 | 99.84530446
659 | 99.96814116 | 99.84987514
658.5 | 99.96767661 | 99.85705763
658 | 99.96646402 | 99.86610866
657.5 | 99.96447452 | 99.87633083
657 | 99.96194372 | 99.88727681
656.5 | 99.95777164 | 99.89874293
656 | 99.95275666 | 99.9096117
655.5 | 99.94611223 | 99.91960605
655 | 99.93817289 | 99.92883209
654.5 | 99.9283836 | 99.93656867
654 | 99.91724737 | 99.9431309
653.5 | 99.90562367 | 99.94827409
653 | 99.89400002 | 99.95245185
652.5 | 99.8830995 | 99.95531738
652 | 99.87415092 | 99.95712752
651.5 | 99.86752407 | 99.95784234
651 | 99.86405152 | 99.95763992
650.5 | 99.86433676 | 99.95651999
650 | 99.86826834 | 99.95433791
649.5 | 99.87487592 | 99.95075174
649 | 99.88402896 | 99.94658398
648.5 | 99.89477962 | 99.94055158
648 | 99.90574245 | 99.93367239
647.5 | 99.91686295 | 99.92567047
647 | 99.92716818 | 99.91648262
646.5 | 99.93612754 | 99.90713398
646 | 99.94340382 | 99.89707176
645.5 | 99.94941457 | 99.88773521
645 | 99.95421842 | 99.87941014
644.5 | 99.9577519 | 99.87264425
644 | 99.96009566 | 99.86756484
643.5 | 99.96193023 | 99.86548479
643 | 99.96276936 | 99.86592744
642.5 | 99.96263824 | 99.86868905
642 | 99.96190357 | 99.87415054
641.5 | 99.9606347 | 99.88138071
641 | 99.95819125 | 99.89008208
640.5 | 99.95475788 | 99.89981035
640 | 99.95078754 | 99.90926237
639.5 | 99.94588227 | 99.91848059
639 | 99.93954661 | 99.92722969
638.5 | 99.93306325 | 99.93490429
638 | 99.92599489 | 99.94139502
637.5 | 99.91859406 | 99.94652368
637 | 99.91167632 | 99.9507607
636.5 | 99.90504725 | 99.95398804
636 | 99.89914679 | 99.95600071
635.5 | 99.89453505 | 99.95724051
635 | 99.89166976 | 99.95731497
634.5 | 99.89043731 | 99.95663477
634 | 99.89125158 | 99.95498601
633.5 | 99.89420507 | 99.95243941
633 | 99.89887056 | 99.94896989
632.5 | 99.90544073 | 99.94373687
632 | 99.91321747 | 99.93785463
631.5 | 99.92202565 | 99.93061912
631 | 99.93207842 | 99.92160656
630.5 | 99.94168772 | 99.91184913
630 | 99.9509501 | 99.90071762
629.5 | 99.9596592 | 99.88906301
629 | 99.96738135 | 99.87687816
628.5 | 99.97391251 | 99.8649525
628 | 99.97951025 | 99.85367763
627.5 | 99.98362368 | 99.84416646
627 | 99.98703645 | 99.83683082
626.5 | 99.98950235 | 99.83291757
626 | 99.99136237 | 99.83183505
625.5 | 99.99276978 | 99.83468351
625 | 99.9937001 | 99.84103464
624.5 | 99.99430155 | 99.85082637
624 | 99.9947703 | 99.86332746
623.5 | 99.99516265 | 99.87762999
623 | 99.99521258 | 99.89323933
622.5 | 99.99546351 | 99.90905038
622 | 99.99527952 | 99.9238996
621.5 | 99.99525161 | 99.93813509
621 | 99.99488708 | 99.94992831
620.5 | 99.99440344 | 99.96012416
620 | 99.99394391 | 99.96854779
619.5 | 99.99336051 | 99.97532945
619 | 99.99241577 | 99.98021482
618.5 | 99.99191106 | 99.98425098
618 | 99.99117761 | 99.98690659
617.5 | 99.99064289 | 99.98889544
617 | 99.99037235 | 99.99043476
616.5 | 99.99014285 | 99.99141438
616 | 99.99032419 | 99.99198563
615.5 | 99.99061646 | 99.99218477
615 | 99.99102705 | 99.99226515
614.5 | 99.99185299 | 99.99233972
614 | 99.99247883 | 99.99196456
613.5 | 99.99322826 | 99.99176642
613 | 99.99425884 | 99.99117387
612.5 | 99.99484068 | 99.99045474
612 | 99.99545051 | 99.98983344
611.5 | 99.99610118 | 99.98919048
611 | 99.99644711 | 99.98865004
610.5 | 99.99686697 | 99.98809097
610 | 99.99718472 | 99.98789437
609.5 | 99.99753005 | 99.98790559
609 | 99.99764232 | 99.98785475
608.5 | 99.99776901 | 99.98822565
608 | 99.99807123 | 99.98872539
607.5 | 99.9979251 | 99.98934746
607 | 99.99807909 | 99.99030438
606.5 | 99.99810333 | 99.9910233
606 | 99.99809599 | 99.99193581
605.5 | 99.99823968 | 99.99303139
605 | 99.99806682 | 99.99371723
604.5 | 99.99788906 | 99.99450617
604 | 99.9977459 | 99.99501223
603.5 | 99.99771301 | 99.99544305
603 | 99.99756519 | 99.99588923
602.5 | 99.99721328 | 99.99624203
602 | 99.99700036 | 99.99661683
601.5 | 99.99682584 | 99.99673958
601 | 99.99657762 | 99.9967372
600.5 | 99.99633006 | 99.99696341
600 | 99.99613709 | 99.99683795
599.5 | 99.99640177 | 99.9973223
599 | 99.99644561 | 99.99729053
598.5 | 99.99653138 | 99.99717749
598 | 99.99652645 | 99.99695552
597.5 | 99.99677458 | 99.99677237
597 | 99.99701483 | 99.99644754
596.5 | 99.99743706 | 99.99660297
596 | 99.99744153 | 99.996016
595.5 | 99.9978846 | 99.99592139
595 | 99.99811049 | 99.99585958
594.5 | 99.99811617 | 99.99548773
594 | 99.99801301 | 99.99509336
593.5 | 99.99838359 | 99.99518822
593 | 99.9981948 | 99.99497667
592.5 | 99.99812589 | 99.99505246
592 | 99.99804318 | 99.99519932
591.5 | 99.9976164 | 99.99522298
591 | 99.99770377 | 99.99564131
590.5 | 99.99718863 | 99.99592832
590 | 99.99659488 | 99.99617948
589.5 | 99.99592151 | 99.99650481
589 | 99.994865 | 99.99672423
588.5 | 99.99368697 | 99.99681016
588 | 99.99251441 | 99.99726948
587.5 | 99.99104609 | 99.99728527
587 | 99.98974838 | 99.99754707
586.5 | 99.98834434 | 99.9974875
586 | 99.98706852 | 99.9971574
585.5 | 99.98609952 | 99.99709701
585 | 99.9854966 | 99.9969508
584.5 | 99.98501379 | 99.99651101
584 | 99.98510441 | 99.99595565
583.5 | 99.98542539 | 99.99527682
583 | 99.98559574 | 99.99432518
582.5 | 99.98598325 | 99.99327393
582 | 99.98619628 | 99.99207939
581.5 | 99.98635005 | 99.99073114
581 | 99.98608014 | 99.98912664
580.5 | 99.98525884 | 99.98782255
580 | 99.9835785 | 99.98609341
579.5 | 99.98096028 | 99.98500599
579 | 99.97644915 | 99.98380413
578.5 | 99.96861864 | 99.98270243
578 | 99.95780555 | 99.98223088
577.5 | 99.94390406 | 99.98189579
577 | 99.92724299 | 99.98166433
576.5 | 99.90991405 | 99.98169996
576 | 99.89223529 | 99.9815168
575.5 | 99.87577061 | 99.98147155
575 | 99.86208777 | 99.98062057
574.5 | 99.85306081 | 99.97926619
574 | 99.85017183 | 99.97662498
573.5 | 99.85386883 | 99.97246979
573 | 99.86118485 | 99.96641408
572.5 | 99.87069777 | 99.95747136
572 | 99.88127092 | 99.94601949
571.5 | 99.89102934 | 99.93205777
571 | 99.89919882 | 99.91602883
570.5 | 99.90578008 | 99.89815672
570 | 99.90863988 | 99.88127992
569.5 | 99.90943789 | 99.86576883
569 | 99.90935899 | 99.85238014
568.5 | 99.90908665 | 99.84335938
568 | 99.91044465 | 99.83953282
567.5 | 99.91336448 | 99.84012158
567 | 99.91831993 | 99.8457167
566.5 | 99.92461433 | 99.85368629
566 | 99.93174302 | 99.86354409
565.5 | 99.93907308 | 99.87392735
565 | 99.94599 | 99.88324019
564.5 | 99.95230533 | 99.89137391
564 | 99.95760981 | 99.89733596
563.5 | 99.96100876 | 99.90152089
563 | 99.96278517 | 99.90393894
562.5 | 99.9629382 | 99.90625793
562 | 99.96093313 | 99.90817841
561.5 | 99.95695708 | 99.91073897
561 | 99.95073191 | 99.91435283
560.5 | 99.94268399 | 99.9189947
560 | 99.93353118 | 99.92443287
559.5 | 99.92310306 | 99.93022756
559 | 99.91321411 | 99.93654963
558.5 | 99.90418524 | 99.94268719
558 | 99.89700584 | 99.94787193
557.5 | 99.89269425 | 99.95196959
557 | 99.89210763 | 99.95486289
556.5 | 99.89502747 | 99.95591201
556 | 99.90115835 | 99.95504689
555.5 | 99.90986781 | 99.95247497
555 | 99.91980761 | 99.94743446
554.5 | 99.93058154 | 99.9405826
554 | 99.9410942 | 99.93253714
553.5 | 99.95040502 | 99.92384861
553 | 99.95765312 | 99.91418511
552.5 | 99.96293121 | 99.90548136
552 | 99.96580831 | 99.89790639
551.5 | 99.96648789 | 99.89214792
551 | 99.96454916 | 99.88913149
550.5 | 99.96116121 | 99.88926876
550 | 99.95649458 | 99.89212362
549.5 | 99.95109724 | 99.89750983
549 | 99.94564374 | 99.90513188
548.5 | 99.94082328 | 99.91408164
548 | 99.9369561 | 99.9232782
547.5 | 99.93538128 | 99.93234459
547 | 99.93576379 | 99.93994137
546.5 | 99.93879934 | 99.94602114
546 | 99.94359377 | 99.94989795
545.5 | 99.9491116 | 99.95151249
545 | 99.95520271 | 99.95078371
544.5 | 99.96078894 | 99.94870296
544 | 99.96562262 | 99.94502014
543.5 | 99.96917457 | 99.94046192
543 | 99.97069896 | 99.93568764
542.5 | 99.97009665 | 99.93161899
542 | 99.96821555 | 99.92879079
541.5 | 99.96533484 | 99.92760461
541 | 99.96178531 | 99.9284164
540.5 | 99.95797328 | 99.93091799
540 | 99.95497308 | 99.93570901
539.5 | 99.95324017 | 99.94123882
539 | 99.95228574 | 99.94676879
538.5 | 99.95337595 | 99.95269644
538 | 99.95539263 | 99.9577934
537.5 | 99.95780357 | 99.96109838
537 | 99.96096196 | 99.96332699
536.5 | 99.96388617 | 99.96394904
536 | 99.96651066 | 99.96333428
535.5 | 99.96824244 | 99.96168816
535 | 99.96830587 | 99.95964206
534.5 | 99.96662423 | 99.957187
534 | 99.96196622 | 99.95480619
533.5 | 99.95422128 | 99.95351796
533 | 99.94184665 | 99.95282141
532.5 | 99.9254538 | 99.95328195
532 | 99.90631315 | 99.95459948
531.5 | 99.88527033 | 99.95632645
531 | 99.86458737 | 99.95856096
530.5 | 99.84581451 | 99.96105271
530 | 99.83005016 | 99.96283752
529.5 | 99.81991859 | 99.96370062
529 | 99.81737822 | 99.9627945
528.5 | 99.82312924 | 99.95940816
528 | 99.83498254 | 99.95385248
527.5 | 99.85243596 | 99.94433535
527 | 99.87113269 | 99.93201166
526.5 | 99.89047729 | 99.91693369
526 | 99.90970591 | 99.89859079
525.5 | 99.9251944 | 99.87987877
525 | 99.93693018 | 99.86125377
524.5 | 99.94324198 | 99.84413709
524 | 99.94402503 | 99.83092017
523.5 | 99.93998289 | 99.82248309
523 | 99.93219183 | 99.81960794
522.5 | 99.92291404 | 99.82273118
522 | 99.91288045 | 99.83122562
521.5 | 99.90354189 | 99.84384237
521 | 99.89555644 | 99.85954918
520.5 | 99.89042644 | 99.87552553
520 | 99.88996477 | 99.89102444
519.5 | 99.8946826 | 99.9036184
519 | 99.90318308 | 99.91192064
518.5 | 99.91411788 | 99.91583673
518 | 99.92656721 | 99.91520498
517.5 | 99.93854647 | 99.91047733
517 | 99.94992408 | 99.90261844
516.5 | 99.95984186 | 99.89244787
516 | 99.9666547 | 99.88284926
515.5 | 99.97034664 | 99.87370369
515 | 99.97169386 | 99.8677303
514.5 | 99.97134989 | 99.86552447
514 | 99.97049548 | 99.86774871
513.5 | 99.96934083 | 99.87340984
513 | 99.9685705 | 99.8832186
512.5 | 99.96887043 | 99.8951693
512 | 99.97027816 | 99.90872649
511.5 | 99.97270262 | 99.92198946
511 | 99.97582497 | 99.93353186
510.5 | 99.97947678 | 99.94289958
510 | 99.98349032 | 99.94973819
509.5 | 99.98674744 | 99.95365404
509 | 99.98994984 | 99.95580819
508.5 | 99.99271516 | 99.95617852
508 | 99.99454724 | 99.95613128
507.5 | 99.99567003 | 99.95570638
507 | 99.99557696 | 99.95614903
506.5 | 99.99524588 | 99.95763927
506 | 99.99452049 | 99.96037005
505.5 | 99.99385722 | 99.96400644
505 | 99.99282692 | 99.96841355
504.5 | 99.99192881 | 99.97338312
504 | 99.9913233 | 99.97826253
503.5 | 99.9908212 | 99.98282345
503 | 99.99079277 | 99.98667388
502.5 | 99.99103104 | 99.98934147
502 | 99.99171867 | 99.99124642
501.5 | 99.99251849 | 99.99216197
501 | 99.99343099 | 99.9923956
500.5 | 99.99422691 | 99.99192531
500 | 99.99504644 | 99.99136513
499.5 | 99.99521072 | 99.99024282
499 | 99.99458743 | 99.9893966
498.5 | 99.9928636 | 99.98853868
498 | 99.99060654 | 99.98814326
497.5 | 99.98791642 | 99.98783247
497 | 99.98507619 | 99.98823938
496.5 | 99.98206718 | 99.98871725
496 | 99.97938478 | 99.98977016
495.5 | 99.97680321 | 99.99061308
495 | 99.97534595 | 99.99120728
494.5 | 99.97536842 | 99.99153358
494 | 99.97611533 | 99.9914135
493.5 | 99.97702547 | 99.99041698
493 | 99.97735046 | 99.98876532
492.5 | 99.9741596 | 99.98603406
492 | 99.96638121 | 99.98308324
491.5 | 99.95316177 | 99.97952741
491 | 99.93690956 | 99.97635477
490.5 | 99.91890486 | 99.97345241
490 | 99.89951524 | 99.97116917
489.5 | 99.87942544 | 99.96979061
489 | 99.85975188 | 99.9688686
488.5 | 99.84287813 | 99.96798883
488 | 99.83213726 | 99.96568891
487.5 | 99.82168622 | 99.96100738
487 | 99.80075119 | 99.95311667
486.5 | 99.77266411 | 99.94188141
486 | 99.74196941 | 99.92595902
485.5 | 99.7111198 | 99.90716256
485 | 99.68171075 | 99.88659827
484.5 | 99.65263718 | 99.86440957
484 | 99.62647998 | 99.84414554
483.5 | 99.61025417 | 99.82507829
483 | 99.62275171 | 99.80660705
482.5 | 99.65612945 | 99.78791638
482 | 99.69748858 | 99.76833561
481.5 | 99.7421 | 99.74581623
481 | 99.7843833 | 99.72154051
480.5 | 99.82461602 | 99.69512641
480 | 99.86295745 | 99.66756165
479.5 | 99.89441809 | 99.64334863
479 | 99.91239914 | 99.62647915
478.5 | 99.91721299 | 99.62100101
478 | 99.918017 | 99.62811694
477.5 | 99.91828188 | 99.64811188
477 | 99.9206066 | 99.67880875
476.5 | 99.92524786 | 99.71808106
476 | 99.93114837 | 99.75967987
475.5 | 99.93772184 | 99.8000582
475 | 99.9446831 | 99.8368315
474.5 | 99.95086304 | 99.86481194
474 | 99.95632833 | 99.8844405
473.5 | 99.96072499 | 99.8970633
473 | 99.96327518 | 99.90354346
472.5 | 99.96473467 | 99.90725975
472 | 99.9650133 | 99.9096285
471.5 | 99.96476411 | 99.91311081
471 | 99.96395905 | 99.91768737
470.5 | 99.96300489 | 99.92350892
470 | 99.96147833 | 99.92997891
469.5 | 99.95982311 | 99.9367431
469 | 99.95784971 | 99.94308677
468.5 | 99.95603342 | 99.94828717
468 | 99.95449229 | 99.95241508
467.5 | 99.95323589 | 99.9551542
467 | 99.95292953 | 99.9568054
466.5 | 99.95302307 | 99.95697018
466 | 99.95497816 | 99.95655361
465.5 | 99.9578116 | 99.95540405
465 | 99.96076186 | 99.95367716
464.5 | 99.96285811 | 99.95186774
464 | 99.96336213 | 99.94971783
463.5 | 99.96273003 | 99.94781846
463 | 99.96110062 | 99.94637912
462.5 | 99.95876965 | 99.9457322
462 | 99.95550914 | 99.94597455
461.5 | 99.95208699 | 99.94757555
461 | 99.94890632 | 99.94952142
460.5 | 99.94742179 | 99.9522356
460 | 99.94884074 | 99.95489266
459.5 | 99.95227908 | 99.95659306
459 | 99.95582969 | 99.95770578
458.5 | 99.95812718 | 99.9573131
458 | 99.95862959 | 99.95587932
457.5 | 99.95809272 | 99.9533546
457 | 99.95682324 | 99.95088993
456.5 | 99.95442032 | 99.94820348
456 | 99.95056937 | 99.94668043
455.5 | 99.94571475 | 99.94662394
455 | 99.94158975 | 99.94777149
454.5 | 99.94032996 | 99.94999877
454 | 99.94242126 | 99.95256368
453.5 | 99.9463931 | 99.95465403
453 | 99.95089839 | 99.95556743
452.5 | 99.95467462 | 99.95540422
452 | 99.95713844 | 99.95373358
451.5 | 99.95656098 | 99.95095496
451 | 99.95402114 | 99.94746428
450.5 | 99.94947836 | 99.94429703
450 | 99.94318011 | 99.94275443
449.5 | 99.93524582 | 99.94220221
449 | 99.92758801 | 99.94366165
448.5 | 99.92150742 | 99.94635621
448 | 99.9182457 | 99.94923107
447.5 | 99.91994235 | 99.95129837
447 | 99.92390283 | 99.95161396
446.5 | 99.92898684 | 99.94993059
446 | 99.93337391 | 99.94573738
445.5 | 99.93822902 | 99.94020984
445 | 99.94234784 | 99.93234941
444.5 | 99.94618071 | 99.92494922
444 | 99.94912799 | 99.91789179
443.5 | 99.95049566 | 99.913496
443 | 99.95075292 | 99.91112567
442.5 | 99.95257964 | 99.91165206
442 | 99.95567514 | 99.91409355
441.5 | 99.95873926 | 99.91814274
441 | 99.96137731 | 99.92276722
440.5 | 99.96345435 | 99.92722781
440 | 99.96546327 | 99.93115602
439.5 | 99.96722447 | 99.93414457
439 | 99.96815223 | 99.93685494
438.5 | 99.96834008 | 99.93937128
438 | 99.96785679 | 99.94177607
437.5 | 99.96803381 | 99.94453963
437 | 99.96876592 | 99.947839
436.5 | 99.96909413 | 99.95112923
436 | 99.96906875 | 99.9543291
435.5 | 99.96890252 | 99.95737913
435 | 99.96833697 | 99.95964744
434.5 | 99.9673617 | 99.96106177
434 | 99.96612675 | 99.96208337
433.5 | 99.96468883 | 99.96309889
433 | 99.96272507 | 99.96359479
432.5 | 99.96093881 | 99.96432794
432 | 99.95760907 | 99.9644907
431.5 | 99.95278207 | 99.96503731
431 | 99.94573491 | 99.96515981
430.5 | 99.93636245 | 99.96485622
430 | 99.92638484 | 99.96435918
429.5 | 99.91543043 | 99.9636898
429 | 99.90287983 | 99.96178483
428.5 | 99.89171049 | 99.96020951
428 | 99.88231775 | 99.95744071
427.5 | 99.87703876 | 99.9541112
427 | 99.87549612 | 99.9495254
426.5 | 99.87684377 | 99.94354894
426 | 99.88069679 | 99.93672886
425.5 | 99.88690121 | 99.92825407
425 | 99.89501207 | 99.91893066
424.5 | 99.90466821 | 99.90956491
424 | 99.91372988 | 99.89945912
423.5 | 99.9222547 | 99.89093735
423 | 99.92945246 | 99.88338661
422.5 | 99.93750715 | 99.87748487
422 | 99.94482126 | 99.8728343
421.5 | 99.95174118 | 99.86977485
421 | 99.9581647 | 99.86789986
420.5 | 99.96388533 | 99.86747469
420 | 99.96888063 | 99.86910605
419.5 | 99.97336479 | 99.87207653
419 | 99.9773192 | 99.87680931
418.5 | 99.98074973 | 99.88358582
418 | 99.9835254 | 99.89257794
417.5 | 99.98583956 | 99.90272614
417 | 99.98780499 | 99.91418492
416.5 | 99.98920757 | 99.92529421
416 | 99.99082952 | 99.93644091
415.5 | 99.99157594 | 99.94661862
415 | 99.99219371 | 99.9556414
414.5 | 99.99210633 | 99.96335823
414 | 99.99188388 | 99.969791
413.5 | 99.99137242 | 99.97484395
413 | 99.99073159 | 99.97884385
412.5 | 99.99050875 | 99.98227284
412 | 99.99046841 | 99.98484161
411.5 | 99.99033436 | 99.98697403
411 | 99.99086954 | 99.9881973
410.5 | 99.99176645 | 99.9888742
410 | 99.9926123 | 99.9887132
409.5 | 99.99331178 | 99.98848608
409 | 99.99408901 | 99.9880085
408.5 | 99.99395629 | 99.98743312
408 | 99.9941478 | 99.98709475
407.5 | 99.99300021 | 99.98726891
407 | 99.99116331 | 99.987689
406.5 | 99.98852845 | 99.98858349
406 | 99.98553645 | 99.98984015
405.5 | 99.98197417 | 99.99074185
405 | 99.97885097 | 99.99167046
404.5 | 99.97556864 | 99.99173525
404 | 99.97257912 | 99.99145908
403.5 | 99.96820417 | 99.98995377
403 | 99.96252602 | 99.98769034
402.5 | 99.95706406 | 99.98457265
402 | 99.95119864 | 99.98051495
401.5 | 99.94587905 | 99.97657772
401 | 99.93958336 | 99.97210987
400.5 | 99.93336223 | 99.96738074
400 | 99.92756757 | 99.9626051
399.5 | 99.92409632 | 99.95746295
399 | 99.92610982 | 99.95196405
398.5 | 99.9298382 | 99.94568292
398 | 99.93476797 | 99.94002262
397.5 | 99.93979664 | 99.93394779
397 | 99.9451217 | 99.92798995
396.5 | 99.95116985 | 99.92253117
396 | 99.9579273 | 99.91940147
395.5 | 99.96415232 | 99.91865639
395 | 99.96781733 | 99.92061456
394.5 | 99.96953093 | 99.92469113
394 | 99.97152419 | 99.93033035
393.5 | 99.97381848 | 99.9362876
393 | 99.97641119 | 99.94281393
392.5 | 99.97914132 | 99.95004947
392 | 99.9814839 | 99.95587943
391.5 | 99.98315196 | 99.96083067
391 | 99.98490708 | 99.96454727
390.5 | 99.98603857 | 99.96760874
390 | 99.9868634 | 99.96976807
389.5 | 99.98724724 | 99.97211092
389 | 99.98676889 | 99.97485568
388.5 | 99.98618841 | 99.97723586
388 | 99.9852478 | 99.97966324
387.5 | 99.98389304 | 99.98179362
387 | 99.98255172 | 99.98356716
386.5 | 99.98182392 | 99.9847602
386 | 99.98105263 | 99.98522458
385.5 | 99.98068774 | 99.98552495
385 | 99.97947566 | 99.98494731
384.5 | 99.97835656 | 99.9840264
384 | 99.97747554 | 99.98282604
383.5 | 99.97705761 | 99.98156019
383 | 99.97730136 | 99.98049203
382.5 | 99.97732689 | 99.97960988
382 | 99.97779605 | 99.97910533
381.5 | 99.97760402 | 99.97791864
381 | 99.9784538 | 99.97704086
380.5 | 99.98021289 | 99.97651062
380 | 99.98162765 | 99.97577234
379.5 | 99.98327115 | 99.97546886
379 | 99.98420236 | 99.97559412
378.5 | 99.98503823 | 99.97593071
378 | 99.98575903 | 99.9761603
377.5 | 99.98668966 | 99.9770948
377 | 99.98773083 | 99.97854385
376.5 | 99.9880452 | 99.9799511
376 | 99.98822975 | 99.98148792
375.5 | 99.98811945 | 99.98260574
375 | 99.98868324 | 99.98388779
374.5 | 99.98925552 | 99.98486192
374 | 99.98964897 | 99.9856341
373.5 | 99.99015616 | 99.98644798
373 | 99.99006036 | 99.9869658
372.5 | 99.99005485 | 99.98717461
372 | 99.99041581 | 99.98779051
371.5 | 99.99024557 | 99.98796364
371 | 99.99066766 | 99.98830356
370.5 | 99.99020326 | 99.98873895
370 | 99.98985218 | 99.98931434
369.5 | 99.98905112 | 99.98942377
369 | 99.98901273 | 99.98951629
368.5 | 99.98890483 | 99.98989877
368 | 99.98854414 | 99.98981189
367.5 | 99.98783138 | 99.98963208
367 | 99.98641836 | 99.9893191
366.5 | 99.98547904 | 99.98924478
366 | 99.98449894 | 99.98877774
365.5 | 99.98385523 | 99.98859583
365 | 99.98283832 | 99.98845357
364.5 | 99.98135984 | 99.98757737
364 | 99.98078609 | 99.98693092
363.5 | 99.98023526 | 99.98594952
363 | 99.98103635 | 99.98483351
362.5 | 99.98141156 | 99.98389008
362 | 99.9820913 | 99.98292484
361.5 | 99.98278558 | 99.98177457
361 | 99.98291058 | 99.98076068
360.5 | 99.98349116 | 99.98006399
360 | 99.98356011 | 99.97988376
359.5 | 99.98360171 | 99.98020014
359 | 99.98300969 | 99.98058371
358.5 | 99.9828021 | 99.9812871
358 | 99.98250133 | 99.98184005
357.5 | 99.98204492 | 99.98245366
357 | 99.98139768 | 99.98283553
356.5 | 99.98074508 | 99.98314944
356 | 99.9800591 | 99.9829077
355.5 | 99.97988005 | 99.9827603
355 | 99.98019012 | 99.98231315
354.5 | 99.98001128 | 99.98186995
354 | 99.97976873 | 99.98102067
353.5 | 99.9804431 | 99.9805835
353 | 99.98103637 | 99.97992908
352.5 | 99.98125724 | 99.97952887
352 | 99.97969086 | 99.97943547
351.5 | 99.97657596 | 99.97933438
351 | 99.97267683 | 99.97949719
350.5 | 99.96710817 | 99.97963403
350 | 99.96129451 | 99.98038059
349.5 | 99.95319394 | 99.9805186
349 | 99.94653834 | 99.97970925
348.5 | 99.94105741 | 99.97698475
348 | 99.93911909 | 99.97274009
347.5 | 99.94107573 | 99.96698207
347 | 99.94425408 | 99.96066509
346.5 | 99.94965309 | 99.95407401
346 | 99.95027761 | 99.94684198
345.5 | 99.94706167 | 99.94151643
345 | 99.94271182 | 99.93853975
344.5 | 99.93852388 | 99.93944721
344 | 99.93234296 | 99.94216121
343.5 | 99.92362297 | 99.94635092
343 | 99.9128335 | 99.94866697
342.5 | 99.90198704 | 99.94818322
342 | 99.8961998 | 99.94487591
341.5 | 99.90452817 | 99.93995675
341 | 99.91409343 | 99.93330632
340.5 | 99.92342611 | 99.92485657
340 | 99.93198691 | 99.91399451
339.5 | 99.94413678 | 99.90438975
339 | 99.95721148 | 99.90145192
338.5 | 99.9695185 | 99.90475386
338 | 99.98098205 | 99.91282612
337.5 | 99.98439267 | 99.92327445
337 | 99.9851321 | 99.93371207
336.5 | 99.9859888 | 99.9454735
336 | 99.98790346 | 99.95776968
335.5 | 99.98973068 | 99.9700051
335 | 99.98945381 | 99.97927454
334.5 | 99.98908203 | 99.98374789
334 | 99.98831444 | 99.98543504
333.5 | 99.98834457 | 99.98666928
333 | 99.98884665 | 99.98798336
332.5 | 99.98927437 | 99.98894837
332 | 99.98914303 | 99.98881095
331.5 | 99.98842149 | 99.9884119
331 | 99.98863658 | 99.98825423
330.5 | 99.98922405 | 99.98836151
330 | 99.9896058 | 99.98875325
329.5 | 99.98930372 | 99.98887821
329 | 99.98831193 | 99.98858773
328.5 | 99.98772748 | 99.98832959
328 | 99.98723978 | 99.98833308
327.5 | 99.98713241 | 99.98876029
327 | 99.98578985 | 99.98890603
326.5 | 99.98348962 | 99.98838412
326 | 99.9815173 | 99.98820987
325.5 | 99.9798934 | 99.98766101
325 | 99.97790298 | 99.98691109
324.5 | 99.9750261 | 99.98618335
324 | 99.97069121 | 99.98429854
323.5 | 99.96596735 | 99.98256676
323 | 99.96102573 | 99.98030488
322.5 | 99.95243626 | 99.97796675
322 | 99.92401244 | 99.97516897
321.5 | 99.86712834 | 99.97162248
321 | 99.72628626 | 99.96680973
320.5 | 99.37100738 | 99.96113794
320 | 98.56998348 | 99.94986328
319.5 | 97.35003328 | 99.92233463
319 | 95.87650681 | 99.85053374
318.5 | 94.20563746 | 99.67078388
318 | 92.41775274 | 99.2639156
317.5 | 90.51387787 | 98.49314666
317 | 88.64298058 | 97.43128204
316.5 | 86.92317295 | 96.13287163
316 | 85.48983002 | 94.58921099
315.5 | 84.52589703 | 93.01268768
315 | 83.2700386 | 91.3721199
314.5 | 81.59216118 | 89.73651314
314 | 79.81926155 | 88.36230946
313.5 | 77.72422981 | 87.30729675
313 | 75.6737175 | 86.39647102
312.5 | 73.88545036 | 85.32460022
312 | 72.28324699 | 83.96115875
311.5 | 71.08306885 | 82.36849022
311 | 70.63155556 | 80.63862991
310.5 | 71.22142601 | 78.92798042
310 | 72.51750755 | 77.3691864
309.5 | 74.55480385 | 75.99820328
309 | 76.90138626 | 75.15195847
308.5 | 79.16625595 | 75.13622284
308 | 81.35897827 | 76.01858139
307.5 | 83.29818344 | 77.61408234
307 | 85.0930872 | 79.6868515
306.5 | 87.04478741 | 82.02251816
306 | 88.80939293 | 84.2043457
305.5 | 90.47671223 | 86.25921345
305 | 92.04845333 | 88.14947319
304.5 | 93.63928747 | 89.82772255
304 | 95.20573187 | 91.34044457
303.5 | 96.69026685 | 92.68393517
303 | 97.99674416 | 93.88457823
302.5 | 98.9054203 | 95.03437901
302 | 99.43447357 | 96.14677644
301.5 | 99.77328318 | 97.24200368
301 | 99.94470695 | 98.22636509
300.5 | 99.97481519 | 98.97467625
300 | 99.98141804 | 99.48144847