## Data
nm | %R | Curve Names: | 8°
900 | 4.223461 | Min l: | 455
899 | 4.248925 | Max l: | 710
898 | 4.177673 | Avg. %: | 0.2812054 | #N/A | #N/A | #N/A | #N/A | #N/A | #N/A | #N/A
897 | 4.235733 | Max %: | 0.456346 | #N/A | #N/A | #N/A | #N/A | #N/A | #N/A | #N/A
896 | 4.162066
895 | 4.237669
894 | 4.086262
893 | 4.12537
892 | 4.143814
891 | 4.136992
890 | 4.039384
889 | 4.580804
888 | 4.421082
887 | 4.381616
886 | 4.350393
885 | 4.359226
884 | 4.340473
883 | 4.311442
882 | 4.247703
881 | 4.26414
880 | 4.199163
879 | 4.177477
878 | 4.168812
877 | 4.127369
876 | 4.121963
875 | 4.107275
874 | 4.080783
873 | 4.028075
872 | 4.024066
871 | 4.008314
870 | 3.939359
869 | 3.949166
868 | 3.878823
867 | 3.908764
866 | 3.82984
865 | 3.821579
864 | 3.788424
863 | 3.732336
862 | 3.729255
861 | 3.723017
860 | 3.688955
859 | 3.673202
858 | 3.581425
857 | 3.612227
856 | 3.549029
855 | 3.521575
854 | 3.505957
853 | 3.501898
852 | 3.478772
851 | 3.424719
850 | 3.351118
849 | 3.330843
848 | 3.294289
847 | 3.244612
846 | 3.281642
845 | 3.244807
844 | 3.244748
843 | 3.148366
842 | 3.167768
841 | 3.118188
840 | 3.104637
839 | 3.05848
838 | 3.004284
837 | 3.007713
836 | 2.972579
835 | 2.970397
834 | 2.967082
833 | 2.890395
832 | 2.875718
831 | 2.860531
830 | 2.848201
829 | 2.782448
828 | 2.743694
827 | 2.727233
826 | 2.708203
825 | 2.644616
824 | 2.613449
823 | 2.601709
822 | 2.589942
821 | 2.604626
820 | 2.562447
819 | 2.516227
818 | 2.453942
817 | 2.479769
816 | 2.451491
815 | 2.404228
814 | 2.399901
813 | 2.451236
812 | 2.347235
811 | 2.315118
810 | 2.265184
809 | 2.255188
808 | 2.226222
807 | 2.204613
806 | 2.208461
805 | 2.161143
804 | 2.135952
803 | 2.111429
802 | 2.090506
801 | 2.07708
800 | 2.044799
799 | 2.007649
798 | 1.966881
797 | 1.969181
796 | 1.953615
795 | 1.933789
794 | 1.896257
793 | 1.891707
792 | 1.852368
791 | 1.812046
790 | 1.808648
789 | 1.758357
788 | 1.731556
787 | 1.741439
786 | 1.715793
785 | 1.719289
784 | 1.678446
783 | 1.63297
782 | 1.616007
781 | 1.609303
780 | 1.577728
779 | 1.551115
778 | 1.529213
777 | 1.512925
776 | 1.497501
775 | 1.479172
774 | 1.450182
773 | 1.424685
772 | 1.409306
771 | 1.39269
770 | 1.372609
769 | 1.351767
768 | 1.319418
767 | 1.311182
766 | 1.303487
765 | 1.246029
764 | 1.218801
763 | 1.219078
762 | 1.206181
761 | 1.19891
760 | 1.183724
759 | 1.147105
758 | 1.121552
757 | 1.106206
756 | 1.088575
755 | 1.06906
754 | 1.047785
753 | 1.025332
752 | 1.01631
751 | 1.006317
750 | 0.98886
749 | 0.980364
748 | 0.966265
747 | 0.943926
746 | 0.913733
745 | 0.903927
744 | 0.901084
743 | 0.888107
742 | 0.868093
741 | 0.8383
740 | 0.827365
739 | 0.81706
738 | 0.807048
737 | 0.795473
736 | 0.779167
735 | 0.763918
734 | 0.744584
733 | 0.728985
732 | 0.720446
731 | 0.713712
730 | 0.68577
729 | 0.663393
728 | 0.664948
727 | 0.65444
726 | 0.648948
725 | 0.634746
724 | 0.607085
723 | 0.595776
722 | 0.588103
721 | 0.579125
720 | 0.551947
719 | 0.546545
718 | 0.55005
717 | 0.546201
716 | 0.520191
715 | 0.512215
714 | 0.506573
713 | 0.49027
712 | 0.486319
711 | 0.473245
710 | 0.456346
709 | 0.450561
708 | 0.455531
707 | 0.444215
706 | 0.42777
705 | 0.420408
704 | 0.409072
703 | 0.401202
702 | 0.398731
701 | 0.387294
700 | 0.386256
699 | 0.377946
698 | 0.362927
697 | 0.348298
696 | 0.348268
695 | 0.345046
694 | 0.338256
693 | 0.414521
692 | 0.342296
691 | 0.322081
690 | 0.310344
689 | 0.308406
688 | 0.302333
687 | 0.293878
686 | 0.291026
685 | 0.298578
684 | 0.30004
683 | 0.273944
682 | 0.281666
681 | 0.279138
680 | 0.273781
679 | 0.26775
678 | 0.264324
677 | 0.250205
676 | 0.249558
675 | 0.240728
674 | 0.230431
673 | 0.243756
672 | 0.237627
671 | 0.234384
670 | 0.230777
669 | 0.222643
668 | 0.224895
667 | 0.220649
666 | 0.229555
665 | 0.223227
664 | 0.214928
663 | 0.227884
662 | 0.220811
661 | 0.228201
660 | 0.217425
659 | 0.222145
658 | 0.210877
657 | 0.211166
656 | 0.202239
655 | 0.220206
654 | 0.214052
653 | 0.204689
652 | 0.200907
651 | 0.196922
650 | 0.22857
649 | 0.213149
648 | 0.215596
647 | 0.218745
646 | 0.208464
645 | 0.212252
644 | 0.207757
643 | 0.213782
642 | 0.220701
641 | 0.211697
640 | 0.214786
639 | 0.22273
638 | 0.219294
637 | 0.226571
636 | 0.224867
635 | 0.228636
634 | 0.231406
633 | 0.234325
632 | 0.220864
631 | 0.2387
630 | 0.235836
629 | 0.234853
628 | 0.244073
627 | 0.231125
626 | 0.229962
625 | 0.244573
624 | 0.257307
623 | 0.243313
622 | 0.252451
621 | 0.257943
620 | 0.259822
619 | 0.25702
618 | 0.262713
617 | 0.266681
616 | 0.25284
615 | 0.263724
614 | 0.264601
613 | 0.266426
612 | 0.269648
611 | 0.270354
610 | 0.275476
609 | 0.280932
608 | 0.283878
607 | 0.284699
606 | 0.282096
605 | 0.274092
604 | 0.286144
603 | 0.285511
602 | 0.286306
601 | 0.295896
600 | 0.286916
599 | 0.29394
598 | 0.292696
597 | 0.299906
596 | 0.300059
595 | 0.295292
594 | 0.306654
593 | 0.302146
592 | 0.308855
591 | 0.311946
590 | 0.304412
589 | 0.305732
588 | 0.30733
587 | 0.312714
586 | 0.315022
585 | 0.311094
584 | 0.31262
583 | 0.313599
582 | 0.320547
581 | 0.31373
580 | 0.321397
579 | 0.320382
578 | 0.316347
577 | 0.320816
576 | 0.318983
575 | 0.322173
574 | 0.322913
573 | 0.322928
572 | 0.32115
571 | 0.325938
570 | 0.325105
569 | 0.317892
568 | 0.314577
567 | 0.32244
566 | 0.323457
565 | 0.322205
564 | 0.318411
563 | 0.317301
562 | 0.319148
561 | 0.325145
560 | 0.322281
559 | 0.317528
558 | 0.317418
557 | 0.315899
556 | 0.316973
555 | 0.31535
554 | 0.31627
553 | 0.317221
552 | 0.318175
551 | 0.319554
550 | 0.317671
549 | 0.318904
548 | 0.310324
547 | 0.308677
546 | 0.311557
545 | 0.311713
544 | 0.312621
543 | 0.314981
542 | 0.313111
541 | 0.309544
540 | 0.308649
539 | 0.30914
538 | 0.304527
537 | 0.307011
536 | 0.306481
535 | 0.308769
534 | 0.308312
533 | 0.306526
532 | 0.303574
531 | 0.30261
530 | 0.30279
529 | 0.30462
528 | 0.305465
527 | 0.30551
526 | 0.303921
525 | 0.303455
524 | 0.304745
523 | 0.309002
522 | 0.310176
521 | 0.306832
520 | 0.30535
519 | 0.306277
518 | 0.306821
517 | 0.306748
516 | 0.306206
515 | 0.30476
514 | 0.30053
513 | 0.295633
512 | 0.293896
511 | 0.289441
510 | 0.283854
509 | 0.278951
508 | 0.274222
507 | 0.270384
506 | 0.268976
505 | 0.263428
504 | 0.262762
503 | 0.262604
502 | 0.257178
501 | 0.25371
500 | 0.25309
499 | 0.25502
498 | 0.253231
497 | 0.250005
496 | 0.249311
495 | 0.248995
494 | 0.246001
493 | 0.24667
492 | 0.248029
491 | 0.246769
490 | 0.241309
489 | 0.255113
488 | 0.246263
487 | 0.246829
486 | 0.257762
485 | 0.265035
484 | 0.258718
483 | 0.250007
482 | 0.254275
481 | 0.260188
480 | 0.254848
479 | 0.255525
478 | 0.258367
477 | 0.2598
476 | 0.258541
475 | 0.258144
474 | 0.309446
473 | 0.281639
472 | 0.257898
471 | 0.257891
470 | 0.252455
469 | 0.248889
468 | 0.246084
467 | 0.247766
466 | 0.248916
465 | 0.242895
464 | 0.235847
463 | 0.235915
462 | 0.236438
461 | 0.232668
460 | 0.232195
459 | 0.226056
458 | 0.220975
457 | 0.208403
456 | 0.200119
455 | 0.208394
454 | 0.196524
453 | 0.186707
452 | 0.178989
451 | 0.173287
450 | 0.151516
449 | 0.164049
448 | 0.167779
447 | 0.145109
446 | 0.140715
445 | 0.13009
444 | 0.112602
443 | 0.114631
442 | 0.112549
441 | 0.100829
440 | 0.096187
439 | 0.096368
438 | 0.080999
437 | 0.094935
436 | 0.064194
435 | 0.075146
434 | 0.065648
433 | 0.05767
432 | 0.066341
431 | 0.056545
430 | 0.061582
429 | 0.044642
428 | 0.062377
427 | 0.051669
426 | 0.070121
425 | 0.086302
424 | 0.089997
423 | 0.082653
422 | 0.084443
421 | 0.099375
420 | 0.105001
419 | 0.158872
418 | 0.172179
417 | 0.182161
416 | 0.241586
415 | 0.255154
414 | 0.290628
413 | 0.324416
412 | 0.394455
411 | 0.432313
410 | 0.496488
409 | 0.543983
408 | 0.626087
407 | 0.699871
406 | 0.795181
405 | 0.882308
404 | 0.992606
403 | 1.134665
402 | 1.235946
401 | 1.349622
400 | 1.491144
399 | 1.604804
398 | 1.787969
397 | 2.011786
396 | 2.18201
395 | 2.343651
394 | 2.545329
393 | 2.766148
392 | 3.04402
391 | 3.250528
390 | 3.515502
389 | 3.80927
388 | 4.101153
387 | 4.40659
386 | 4.748705
385 | 5.11776
384 | 5.449571
383 | 5.849034
382 | 6.273701
381 | 6.684863
380 | 7.080263
379 | 7.556829
378 | 8.434081
377 | 8.794558
376 | 9.107301
375 | 9.907489
374 | 10.174104
373 | 10.756294
372 | 11.422522
371 | 11.914727
370 | 12.647926
369 | 13.257449
368 | 13.965739
367 | 14.634664
366 | 15.283026
365 | 16.019271
364 | 16.775019
363 | 17.585522
362 | 18.260305
361 | 19.117286
360 | 19.822478
359 | 20.657591
358 | 21.450271
357 | 22.205267
356 | 23.02283
355 | 23.876565
354 | 24.778859
353 | 25.553735
352 | 26.49869
351 | 27.263696
350 | 28.202869
349 | 29.01334
348 | 29.821401
347 | 30.673629
346 | 31.542103
345 | 32.52238
344 | 33.272753
343 | 34.162317
342 | 35.084653
341 | 35.76803
340 | 36.665415
339 | 37.357854
338 | 38.197787
337 | 38.885688
336 | 39.679414
335 | 40.420106
334 | 41.163754
333 | 41.80912
332 | 42.525211
331 | 43.244609
330 | 43.92017
329 | 44.615621
328 | 45.167424
327 | 45.644945
326 | 46.464905
325 | 46.780894
324 | 47.3606
323 | 47.881436
322 | 48.216459
321 | 48.720151
320 | 49.148998