## Data
nm | %R | Curve Names: | 8°
1200 | 2.260844 | Min l: | 670
1199 | 2.25775 | Max l: | 990
1198 | 2.241 | Avg. %: | 0.2812644 | #N/A | #N/A | #N/A | #N/A | #N/A | #N/A | #N/A
1197 | 2.229254 | Max %: | 0.560591 | #N/A | #N/A | #N/A | #N/A | #N/A | #N/A | #N/A
1196 | 2.221547
1195 | 2.200731
1194 | 2.184652
1193 | 2.204744
1192 | 2.183092
1191 | 2.178162
1190 | 2.166104
1189 | 2.147727
1188 | 2.145773
1187 | 2.134891
1186 | 2.139735
1185 | 2.139854
1184 | 2.11538
1183 | 2.108037
1182 | 2.095298
1181 | 2.0835
1180 | 2.082332
1179 | 2.067947
1178 | 2.063274
1177 | 2.077521
1176 | 2.053285
1175 | 2.036419
1174 | 2.031508
1173 | 2.020415
1172 | 2.014576
1171 | 2.016406
1170 | 1.997951
1169 | 1.996393
1168 | 1.976396
1167 | 1.965666
1166 | 1.967209
1165 | 1.943529
1164 | 1.95197
1163 | 1.942524
1162 | 1.928069
1161 | 1.913814
1160 | 1.898816
1159 | 1.919561
1158 | 1.890871
1157 | 1.87627
1156 | 1.874917
1155 | 1.865454
1154 | 1.865609
1153 | 1.856005
1152 | 1.848858
1151 | 1.840072
1150 | 1.825704
1149 | 1.811345
1148 | 1.806573
1147 | 1.807878
1146 | 1.797895
1145 | 1.795548
1144 | 1.776791
1143 | 1.755269
1142 | 1.751179
1141 | 1.750808
1140 | 1.729333
1139 | 1.719682
1138 | 1.722677
1137 | 1.72146
1136 | 1.697986
1135 | 1.68713
1134 | 1.689463
1133 | 1.678444
1132 | 1.679189
1131 | 1.673867
1130 | 1.655017
1129 | 1.633124
1128 | 1.629695
1127 | 1.624682
1126 | 1.601282
1125 | 1.602053
1124 | 1.597255
1123 | 1.584331
1122 | 1.590446
1121 | 1.590064
1120 | 1.563323
1119 | 1.547395
1118 | 1.552435
1117 | 1.536493
1116 | 1.534266
1115 | 1.530742
1114 | 1.501575
1113 | 1.487939
1112 | 1.490707
1111 | 1.482611
1110 | 1.484351
1109 | 1.477235
1108 | 1.466542
1107 | 1.454997
1106 | 1.439274
1105 | 1.432196
1104 | 1.431795
1103 | 1.430935
1102 | 1.417717
1101 | 1.405984
1100 | 1.39656
1099 | 1.388369
1098 | 1.374728
1097 | 1.352883
1096 | 1.350411
1095 | 1.336036
1094 | 1.331306
1093 | 1.335761
1092 | 1.324768
1091 | 1.298036
1090 | 1.305592
1089 | 1.301348
1088 | 1.283597
1087 | 1.273423
1086 | 1.275079
1085 | 1.26851
1084 | 1.265353
1083 | 1.243646
1082 | 1.258194
1081 | 1.23126
1080 | 1.228868
1079 | 1.20516
1078 | 1.206528
1077 | 1.186261
1076 | 1.203222
1075 | 1.163982
1074 | 1.169512
1073 | 1.165279
1072 | 1.159671
1071 | 1.166587
1070 | 1.150244
1069 | 1.134085
1068 | 1.132983
1067 | 1.114199
1066 | 1.120537
1065 | 1.090651
1064 | 1.079202
1063 | 1.075762
1062 | 1.09272
1061 | 1.07519
1060 | 1.070312
1059 | 1.059497
1058 | 1.039287
1057 | 1.020704
1056 | 1.040556
1055 | 1.01791
1054 | 1.018812
1053 | 1.0143
1052 | 0.996298
1051 | 0.979106
1050 | 0.988767
1049 | 0.975233
1048 | 0.962565
1047 | 0.935099
1046 | 0.96566
1045 | 0.941265
1044 | 0.932883
1043 | 0.911263
1042 | 0.912519
1041 | 0.901687
1040 | 0.898473
1039 | 0.914161
1038 | 0.890648
1037 | 0.876865
1036 | 0.876068
1035 | 0.855354
1034 | 0.871294
1033 | 0.847898
1032 | 0.843186
1031 | 0.83835
1030 | 0.8515
1029 | 0.82814
1028 | 0.811473
1027 | 0.79936
1026 | 0.780565
1025 | 0.799109
1024 | 0.782086
1023 | 0.774829
1022 | 0.742071
1021 | 0.749548
1020 | 0.793041
1019 | 0.750713
1018 | 0.747209
1017 | 0.725383
1016 | 0.711264
1015 | 0.715587
1014 | 0.719383
1013 | 0.716208
1012 | 0.689131
1011 | 0.69784
1010 | 0.704125
1009 | 0.671072
1008 | 0.691105
1007 | 0.69388
1006 | 0.658429
1005 | 0.624716
1004 | 0.657161
1003 | 0.654353
1002 | 0.636881
1001 | 0.61255
1000 | 0.60142
999 | 0.614239
998 | 0.612868
997 | 0.614177
996 | 0.597528
995 | 0.59391
994 | 0.59241
993 | 0.580776
992 | 0.574977
991 | 0.536699
990 | 0.541081
989 | 0.560591
988 | 0.536779
987 | 0.523595
986 | 0.5334
985 | 0.536125
984 | 0.522467
983 | 0.503029
982 | 0.525983
981 | 0.481761
980 | 0.489811
979 | 0.499847
978 | 0.489442
977 | 0.485222
976 | 0.469477
975 | 0.463064
974 | 0.471422
973 | 0.500104
972 | 0.475538
971 | 0.476088
970 | 0.488377
969 | 0.450229
968 | 0.42487
967 | 0.421665
966 | 0.437059
965 | 0.436348
964 | 0.43216
963 | 0.429034
962 | 0.427033
961 | 0.406641
960 | 0.407121
959 | 0.406973
958 | 0.390098
957 | 0.369504
956 | 0.37475
955 | 0.388851
954 | 0.397732
953 | 0.361746
952 | 0.357568
951 | 0.353626
950 | 0.356632
949 | 0.352577
948 | 0.343884
947 | 0.346172
946 | 0.347127
945 | 0.322698
944 | 0.298762
943 | 0.341608
942 | 0.352984
941 | 0.320945
940 | 0.326889
939 | 0.30342
938 | 0.277755
937 | 0.311247
936 | 0.2799
935 | 0.30625
934 | 0.304506
933 | 0.289899
932 | 0.303628
931 | 0.365712
930 | 0.303686
929 | 0.297444
928 | 0.316416
927 | 0.310496
926 | 0.289631
925 | 0.285816
924 | 0.271779
923 | 0.21278
922 | 0.166671
921 | 0.180658
920 | 0.242701
919 | 0.277027
918 | 0.278952
917 | 0.278679
916 | 0.205456
915 | 0.2154
914 | 0.21046
913 | 0.202682
912 | 0.27567
911 | 0.280735
910 | 0.195144
909 | 0.133944
908 | 0.218576
907 | 0.24272
906 | 0.207822
905 | 0.220771
904 | 0.155886
903 | 0.261803
902 | 0.234985
901 | 0.238449
900 | 0.214791
899 | 0.173156
898 | 0.195407
897 | 0.161175
896 | 0.222246
895 | 0.248043
894 | 0.290831
893 | 0.244434
892 | 0.242883
891 | 0.251819
890 | 0.222363
889 | 0.190472
888 | 0.190694
887 | 0.189001
886 | 0.187084
885 | 0.187296
884 | 0.186766
883 | 0.185353
882 | 0.183597
881 | 0.183374
880 | 0.183551
879 | 0.180667
878 | 0.182249
877 | 0.180554
876 | 0.179595
875 | 0.183574
874 | 0.180058
873 | 0.184072
872 | 0.178567
871 | 0.179065
870 | 0.180111
869 | 0.178589
868 | 0.182062
867 | 0.181973
866 | 0.179294
865 | 0.179878
864 | 0.178632
863 | 0.181592
862 | 0.180688
861 | 0.181357
860 | 0.182707
859 | 0.183208
858 | 0.179921
857 | 0.18114
856 | 0.183719
855 | 0.181501
854 | 0.18216
853 | 0.18185
852 | 0.18628
851 | 0.187001
850 | 0.185872
849 | 0.182979
848 | 0.187607
847 | 0.18678
846 | 0.193293
845 | 0.189788
844 | 0.195815
843 | 0.196034
842 | 0.19341
841 | 0.198222
840 | 0.197792
839 | 0.198662
838 | 0.201069
837 | 0.198457
836 | 0.205396
835 | 0.202098
834 | 0.204052
833 | 0.205104
832 | 0.208571
831 | 0.209056
830 | 0.206773
829 | 0.21184
828 | 0.212128
827 | 0.214417
826 | 0.217175
825 | 0.216321
824 | 0.220218
823 | 0.222681
822 | 0.220578
821 | 0.226325
820 | 0.227476
819 | 0.227216
818 | 0.228429
817 | 0.230986
816 | 0.231701
815 | 0.233899
814 | 0.238729
813 | 0.238502
812 | 0.243031
811 | 0.241805
810 | 0.243688
809 | 0.246309
808 | 0.248005
807 | 0.252846
806 | 0.253367
805 | 0.25498
804 | 0.258388
803 | 0.257271
802 | 0.259126
801 | 0.261081
800 | 0.261401
799 | 0.261393
798 | 0.265876
797 | 0.267641
796 | 0.27121
795 | 0.271636
794 | 0.273335
793 | 0.277117
792 | 0.27957
791 | 0.27928
790 | 0.282192
789 | 0.28219
788 | 0.282746
787 | 0.284971
786 | 0.285438
785 | 0.289289
784 | 0.292523
783 | 0.293526
782 | 0.295711
781 | 0.295643
780 | 0.298453
779 | 0.299416
778 | 0.298987
777 | 0.302297
776 | 0.30382
775 | 0.303581
774 | 0.304341
773 | 0.30786
772 | 0.309253
771 | 0.309367
770 | 0.30928
769 | 0.311371
768 | 0.31236
767 | 0.313125
766 | 0.314359
765 | 0.316949
764 | 0.316826
763 | 0.318447
762 | 0.319529
761 | 0.318919
760 | 0.321024
759 | 0.322799
758 | 0.322008
757 | 0.322011
756 | 0.322277
755 | 0.324312
754 | 0.324762
753 | 0.324401
752 | 0.32555
751 | 0.326408
750 | 0.326813
749 | 0.32597
748 | 0.325992
747 | 0.325871
746 | 0.324955
745 | 0.325828
744 | 0.32578
743 | 0.325205
742 | 0.326762
741 | 0.325822
740 | 0.325641
739 | 0.325264
738 | 0.323569
737 | 0.322653
736 | 0.322933
735 | 0.322744
734 | 0.321152
733 | 0.320997
732 | 0.320492
731 | 0.319271
730 | 0.318147
729 | 0.316796
728 | 0.315904
727 | 0.31413
726 | 0.313831
725 | 0.31231
724 | 0.310866
723 | 0.31035
722 | 0.308331
721 | 0.305965
720 | 0.304238
719 | 0.302915
718 | 0.300974
717 | 0.299938
716 | 0.298617
715 | 0.296168
714 | 0.295
713 | 0.293956
712 | 0.291393
711 | 0.28924
710 | 0.287704
709 | 0.286105
708 | 0.283779
707 | 0.281284
706 | 0.278857
705 | 0.276574
704 | 0.274559
703 | 0.272119
702 | 0.270531
701 | 0.268624
700 | 0.265559
699 | 0.264229
698 | 0.262732
697 | 0.260046
696 | 0.2577
695 | 0.256193
694 | 0.254183
693 | 0.251489
692 | 0.248899
691 | 0.247673
690 | 0.245217
689 | 0.24292
688 | 0.241701
687 | 0.239129
686 | 0.237173
685 | 0.235627
684 | 0.233891
683 | 0.232023
682 | 0.230966
681 | 0.230149
680 | 0.228648
679 | 0.227059
678 | 0.226058
677 | 0.2251
676 | 0.224756
675 | 0.22464
674 | 0.223924
673 | 0.223394
672 | 0.223597
671 | 0.223359
670 | 0.224356
669 | 0.225198
668 | 0.225521
667 | 0.226414
666 | 0.227614
665 | 0.228991
664 | 0.231114
663 | 0.232538
662 | 0.234452
661 | 0.237306
660 | 0.241133
659 | 0.243609
658 | 0.247181
657 | 0.250916
656 | 0.255112
655 | 0.25957
654 | 0.264632
653 | 0.270179
652 | 0.276069
651 | 0.282839
650 | 0.289124
649 | 0.29596
648 | 0.304653
647 | 0.312809
646 | 0.321499
645 | 0.330617
644 | 0.341682
643 | 0.351674
642 | 0.362977
641 | 0.37479
640 | 0.38684
639 | 0.399705
638 | 0.413489
637 | 0.427852
636 | 0.443386
635 | 0.45961
634 | 0.475782
633 | 0.494189
632 | 0.512542
631 | 0.53062
630 | 0.550623
629 | 0.571835
628 | 0.594044
627 | 0.616628
626 | 0.640174
625 | 0.665496
624 | 0.691641
623 | 0.718058
622 | 0.746044
621 | 0.774834
620 | 0.804573
619 | 0.836018
618 | 0.868272
617 | 0.902227
616 | 0.936457
615 | 0.972701
614 | 1.009966
613 | 1.048741
612 | 1.088092
611 | 1.129623
610 | 1.171703
609 | 1.216026
608 | 1.261911
607 | 1.309109
606 | 1.357438
605 | 1.40724
604 | 1.459151
603 | 1.512144
602 | 1.566346
601 | 1.623659
600 | 1.681016
599 | 1.741404
598 | 1.802693
597 | 1.865815
596 | 1.930791
595 | 1.99809
594 | 2.067037
593 | 2.136385
592 | 2.2099
591 | 2.282509
590 | 2.359214
589 | 2.437621
588 | 2.518088
587 | 2.598981
586 | 2.684011
585 | 2.771529
584 | 2.858811
583 | 2.949162
582 | 3.042074
581 | 3.135021
580 | 3.233898
579 | 3.332492
578 | 3.433461
577 | 3.537116
576 | 3.643156
575 | 3.752632
574 | 3.86329
573 | 3.974401
572 | 4.089919
571 | 4.207315
570 | 4.325439
569 | 4.447646
568 | 4.570244
567 | 4.697832
566 | 4.828291
565 | 4.958731
564 | 5.091916
563 | 5.227991
562 | 5.367052
561 | 5.51941
560 | 5.663405
559 | 5.808326
558 | 5.955779
557 | 6.109674
556 | 6.259124
555 | 6.416164
554 | 6.574346
553 | 6.731387
552 | 6.894651
551 | 7.05902
550 | 7.226138
549 | 7.394414
548 | 7.56801
547 | 7.741571
546 | 7.917327
545 | 8.097757
544 | 8.277343
543 | 8.458964
542 | 8.642816
541 | 8.828356
540 | 9.019348
539 | 9.206432
538 | 9.399658
537 | 9.592876
536 | 9.791705
535 | 9.991147
534 | 10.18927
533 | 10.389555
532 | 10.592543
531 | 10.791195
530 | 11.001279
529 | 11.20441
528 | 11.416293
527 | 11.628448
526 | 11.839153
525 | 12.052935
524 | 12.267636
523 | 12.480077
522 | 12.697946
521 | 12.905673
520 | 13.129476
519 | 13.345582
518 | 13.563089
517 | 13.78045
516 | 14.004033
515 | 14.223442
514 | 14.449656
513 | 14.668654
512 | 14.892964
511 | 15.105275
510 | 15.331081
509 | 15.558401
508 | 15.776923
507 | 15.998746
506 | 16.226128
505 | 16.444818
504 | 16.67666
503 | 16.891883
502 | 17.117292
501 | 17.337939
500 | 17.545551
499 | 17.775101
498 | 17.989942
497 | 18.209489
496 | 18.425544
495 | 18.639425
494 | 18.85685
493 | 19.066084
492 | 19.282175
491 | 19.498302
490 | 19.696797
489 | 19.900818
488 | 20.10724
487 | 20.308856
486 | 20.508876
485 | 20.70227
484 | 20.884138
483 | 21.078027
482 | 21.244799
481 | 21.409205
480 | 21.579473
479 | 21.741081
478 | 21.908746
477 | 22.065782
476 | 22.231183
475 | 22.386578
474 | 22.545971
473 | 22.681541
472 | 22.828094
471 | 22.971895
470 | 23.105064
469 | 23.23318
468 | 23.36365
467 | 23.487997
466 | 23.600205
465 | 23.713144
464 | 23.818852
463 | 23.915162
462 | 24.009361
461 | 24.09915
460 | 24.182397
459 | 24.265414
458 | 24.341938
457 | 24.400761
456 | 24.45627
455 | 24.500977
454 | 24.550598
453 | 24.588251
452 | 24.613917
451 | 24.652894
450 | 24.665343
449 | 24.678069
448 | 24.681088
447 | 24.674602
446 | 24.652886
445 | 24.632984
444 | 24.607099
443 | 24.569676
442 | 24.52252
441 | 24.472394
440 | 24.400332
439 | 24.336958
438 | 24.258871
437 | 24.160771
436 | 24.075823
435 | 23.961782
434 | 23.858754
433 | 23.723524
432 | 23.590378
431 | 23.455453
430 | 23.292672
429 | 23.124636
428 | 22.95827
427 | 22.776499
426 | 22.58367
425 | 22.375442
424 | 22.157851
423 | 21.938172
422 | 21.708067
421 | 21.472522
420 | 21.207614
419 | 20.947608
418 | 20.673641
417 | 20.379399
416 | 20.08107
415 | 19.781218
414 | 19.463891
413 | 19.144363
412 | 18.80444
411 | 18.459232
410 | 18.106523
409 | 17.738834
408 | 17.362978
407 | 16.979834
406 | 16.591787
405 | 16.183597
404 | 15.77778
403 | 15.366588
402 | 14.942989
401 | 14.509098
400 | 14.067392
399 | 13.626226
398 | 13.175177
397 | 12.71615
396 | 12.25744
395 | 11.794362
394 | 11.325851
393 | 10.857181
392 | 10.390147
391 | 9.9146
390 | 9.441739
389 | 8.970871
388 | 8.495618
387 | 8.02952
386 | 7.562043
385 | 7.101768
384 | 6.651742
383 | 6.208813
382 | 5.775653
381 | 5.347215
380 | 4.931261
379 | 4.522778
378 | 4.083806
377 | 3.642489
376 | 3.298894
375 | 2.973846
374 | 2.64683
373 | 2.359157
372 | 2.061725
371 | 1.811976
370 | 1.567817
369 | 1.314058
368 | 1.071342
367 | 0.897029
366 | 0.762269
365 | 0.639109
364 | 0.526034
363 | 0.415946
362 | 0.349677
361 | 0.324202
360 | 0.285089
359 | 0.275955
358 | 0.328807
357 | 0.376267
356 | 0.439939
355 | 0.532111
354 | 0.638681
353 | 0.737269
352 | 0.875574
351 | 1.061197
350 | 1.255904
349 | 1.458361
348 | 1.647905
347 | 1.842515
346 | 2.066645
345 | 2.306212
344 | 2.54282
343 | 2.785085
342 | 3.052194
341 | 3.319682
340 | 3.553719
339 | 3.781431
338 | 4.017663
337 | 4.268444
336 | 4.510807
335 | 4.730234
334 | 4.92571
333 | 5.115848
332 | 5.313711
331 | 5.494471
330 | 5.612649
329 | 5.716476
328 | 5.856183
327 | 5.967
326 | 6.055247
325 | 6.130462
324 | 6.115283
323 | 6.06667
322 | 6.091302
321 | 6.055532
320 | 6.045042